## Sheet1
Z(m) | D/S 13 | D/S 45 | ∆By /By | ∆Gap(mm) | Corrected
-1.627587 | -1.223424 | -1.223555 | 1.480672 | -0.002 | -1.519328 |  | Before correction
-1.612549 | 1.250252 | 1.250363 | 1.29771 | -0.0017 | -1.25229
-1.597578 | -1.282686 | -1.28292 | 2.234279 | -0.0022 | -1.065721
-1.582588 | 1.27897 | 1.2791 | 1.426345 | -0.0021 | -1.723655
-1.567558 | -1.276907 | -1.277184 | 2.579321 | -0.0027 | -1.470679
-1.552587 | 1.274228 | 1.27459 | 3.25102 | -0.0032 | -1.54898
-1.537599 | -1.275213 | -1.275851 | 5.413386 | -0.0043 | -1.036614
-1.522571 | 1.273539 | 1.273951 | 3.645203 | -0.0055 | -4.604797
-1.507539 | -1.27822 | -1.278738 | 4.462716 | -0.0035 | -0.7872843
-1.492588 | 1.278094 | 1.277996 | -0.3570434 | -0.0007 | -1.407043
-1.477602 | -1.283431 | -1.283446 | 0.5266859 | -0.0001 | 0.3766859
-1.462578 | 1.278661 | 1.278314 | -2.304248 | 0 | -2.304248
-1.447571 | -1.280506 | -1.280374 | -0.6211455 | 0.0003 | -0.1711455
-1.432574 | 1.274087 | 1.273849 | -1.458391 | 0.0001 | -1.308391
-1.417578 | -1.271686 | -1.271587 | -0.3687719 | 0.0001 | -0.2187719
-1.402573 | 1.27861 | 1.278414 | -1.123268 | -0.0003 | -1.573268
-1.387574 | -1.282168 | -1.282372 | 2.001014 | -0.0002 | 1.701014
-1.372559 | 1.271108 | 1.270979 | -0.605164 | -0.0002 | -0.905164
-1.35755 | -1.275027 | -1.275092 | 0.9196441 | -0.0006 | 0.01964414
-1.342562 | 1.280416 | 1.280206 | -1.230456 | -0.0005 | -1.980456
-1.327578 | -1.280498 | -1.280632 | 1.456373 | -0.0003 | 1.006373
-1.312593 | 1.283168 | 1.283155 | 0.3084782 | -0.0002 | 0.008478157 | After correction
-1.297595 | -1.28001 | -1.280088 | 1.019231 | -0.0006 | 0.1192312
-1.282618 | 1.278464 | 1.278369 | -0.3333534 | -0.0003 | -0.7833534
-1.267579 | -1.277015 | -1.277043 | 0.6290833 | -0.0005 | -0.1209167
-1.252588 | 1.273479 | 1.273479 | 0.4098 | -0.0003 | -0.04019996
-1.237596 | -1.273739 | -1.273793 | 0.8337911 | -0.0002 | 0.5337911
-1.222596 | 1.269992 | 1.269893 | -0.3698104 | -0.0003 | -0.8198104
-1.207589 | -1.279763 | -1.280025 | 2.457259 | -0.0003 | 2.007259
-1.192599 | 1.276443 | 1.276357 | -0.2640146 | -0.0006 | -1.164015
-1.177617 | -1.282967 | -1.283143 | 1.781757 | -0.0005 | 1.031757
-1.162619 | 1.277156 | 1.27731 | 1.615725 | -0.0009 | 0.2657247
-1.147563 | -1.278527 | -1.278834 | 2.811241 | -0.0008 | 1.611241
-1.132556 | 1.269899 | 1.269922 | 0.5909349 | -0.0007 | -0.4590651
-1.117564 | -1.276976 | -1.277295 | 2.908139 | -0.0009 | 1.558139
-1.102569 | 1.280644 | 1.280746 | 1.206354 | -0.0012 | -0.5936461
-1.087611 | -1.278327 | -1.278653 | 2.960263 | -0.0011 | 1.310263
-1.072544 | 1.277433 | 1.277624 | 1.905136 | -0.0011 | 0.2551356
-1.057557 | -1.281199 | -1.281571 | 3.313621 | -0.0011 | 1.663621
-1.042559 | 1.278917 | 1.278935 | 0.5505582 | -0.0012 | -1.249442
-1.02756 | -1.276771 | -1.277012 | 2.297563 | -0.0009 | 0.947563
-1.0126 | 1.27652 | 1.27676 | 2.2901 | -0.001 | 0.7900996
-0.9976126 | -1.277067 | -1.277518 | 3.941683 | -0.0011 | 2.291683
-0.982588 | 1.277006 | 1.276996 | 0.331484 | -0.0012 | -1.468516 |  |  | Gap change (Dates reversed!)
-0.9675965 | -1.274898 | -1.27534 | 3.877091 | -0.001 | 2.377091
-0.9525955 | 1.283397 | 1.283536 | 1.492971 | -0.0013 | -0.4570285
-0.9375703 | -1.282777 | -1.283041 | 2.468041 | -0.0012 | 0.6680408
-0.9225649 | 1.2779 | 1.277904 | 0.4411045 | -0.0014 | -1.658895
-0.9075499 | -1.279694 | -1.280038 | 3.098211 | -0.0013 | 1.148211
-0.8925472 | 1.273526 | 1.273608 | 1.053746 | -0.0014 | -1.046254
-0.8775679 | -1.274626 | -1.275035 | 3.618905 | -0.0015 | 1.368905
-0.8625674 | 1.278154 | 1.278412 | 2.428538 | -0.0014 | 0.328538
-0.8475796 | -1.274666 | -1.275135 | 4.089563 | -0.0013 | 2.139563
-0.8325371 | 1.276577 | 1.276503 | -0.1699331 | -0.0013 | -2.119933
-0.8174901 | -1.278994 | -1.279283 | 2.669614 | -0.001 | 1.169614
-0.8025157 | 1.280326 | 1.28049 | 1.690852 | -0.0009 | 0.3408519
-0.7875244 | -1.277986 | -1.27842 | 3.806108 | -0.001 | 2.306108
-0.7724707 | 1.270522 | 1.270548 | 0.6144608 | -0.0012 | -1.185539
-0.757511 | -1.278366 | -1.278835 | 4.078913 | -0.0012 | 2.278913
-0.7425323 | 1.274236 | 1.274129 | -0.4300028 | -0.0009 | -1.780003
-0.7275138 | -1.281561 | -1.282012 | 3.929298 | -0.0011 | 2.279298
-0.7125241 | 1.27076 | 1.271023 | 2.479635 | -0.0008 | 1.279635
-0.6975498 | -1.281808 | -1.282139 | 2.992348 | -0.0009 | 1.642348
-0.6825267 | 1.276769 | 1.276695 | -0.1698459 | -0.0007 | -1.219846
-0.6675164 | -1.276522 | -1.276793 | 2.532968 | -0.0008 | 1.332968 |  | Comment: Correction coefficients used in for D column are:
-0.6524942 | 1.272808 | 1.272961 | 1.611987 | -0.001 | 0.1119868 |  | For C column: 1.0003 - for Voltmeter drift
-0.6375089 | -1.274828 | -1.275061 | 2.23768 | -0.001 | 0.7376803 |  | 1.0002 - for probe x-position change between the measurements(measured at different X)
-0.622544 | 1.274658 | 1.274668 | 0.4882603 | -0.0008 | -0.7117397 |  | Correction coefficient for B column is for Hall probe gain drift.
-0.6075529 | -1.282286 | -1.282506 | 2.125657 | -0.0009 | 0.7756575
-0.5925606 | 1.27964 | 1.279685 | 0.7614966 | -0.0009 | -0.5885034
-0.5775342 | -1.279509 | -1.279722 | 2.074668 | -0.0008 | 0.8746675
-0.562512 | 1.278719 | 1.278816 | 1.168448 | -0.0007 | 0.1184475
-0.5475006 | -1.276175 | -1.276437 | 2.463015 | -0.0007 | 1.413015
-0.5325017 | 1.278322 | 1.278395 | 0.9809183 | -0.0008 | -0.2190817
-0.5174937 | -1.277971 | -1.278406 | 3.813973 | -0.0008 | 2.613973
-0.5025282 | 1.280634 | 1.280926 | 2.690149 | -0.0014 | 0.5901486
-0.4875415 | -1.276913 | -1.277313 | 3.542668 | -0.0013 | 1.592668
-0.4725887 | 1.275671 | 1.27564 | 0.1667664 | -0.0011 | -1.483234
-0.4576276 | -1.275408 | -1.275636 | 2.197642 | -0.0007 | 1.147642
-0.4426 | 1.278221 | 1.278357 | 1.473885 | -0.0004 | 0.8738852
-0.4275814 | -1.276052 | -1.276327 | 2.5651 | -0.0004 | 1.9651
-0.4125977 | 1.277134 | 1.277065 | -0.1305262 | -0.0004 | -0.7305262
-0.3976036 | -1.277067 | -1.277136 | 0.9501546 | -0.0003 | 0.5001546
-0.382587 | 1.276808 | 1.277016 | 2.039025 | -0.0003 | 1.589025
-0.367586 | -1.253605 | -1.253613 | 0.4736224 | -0.0001 | 0.3236224
-0.3525743 | 1.274849 | 1.274925 | 1.006009 | -0.0003 | 0.5560087
-0.3375729 | -1.278282 | -1.278376 | 1.145236 | -0.0001 | 0.9952356
-0.3226002 | 1.277748 | 1.277779 | 0.6524386 | 0 | 0.6524386
-0.3076012 | -1.271015 | -1.271238 | 2.164479 | -0.0001 | 2.014479
-0.2925728 | 1.274097 | 1.273907 | -1.081601 | 0 | -1.081601
-0.2775877 | -1.279987 | -1.280071 | 1.066122 | 0.0001 | 1.216122
-0.2625847 | 1.278778 | 1.278725 | -0.004699576 | 0.0002 | 0.2953004
-0.2475574 | -1.278896 | -1.278969 | 0.9806619 | 0 | 0.9806619
-0.2325819 | 1.278206 | 1.278034 | -0.9359705 | 0.0002 | -0.6359705
-0.2176207 | -1.276306 | -1.27626 | 0.04934887 | 0.0002 | 0.3493489
-0.20261 | 1.278919 | 1.278927 | 0.4723591 | 0.0001 | 0.6223591
-0.1876111 | -1.274654 | -1.274796 | 1.523939 | 0.0002 | 1.823939
-0.1725832 | 1.280579 | 1.280296 | -1.800359 | 0.0003 | -1.350359
-0.1575755 | -1.273609 | -1.273724 | 1.312836 | 0.0001 | 1.462836
-0.1425855 | 1.275372 | 1.275169 | -1.182052 | 0.0002 | -0.8820516
-0.1275712 | -1.278721 | -1.278715 | 0.3628735 | 0.0001 | 0.5128735
-0.1126011 | 1.272465 | 1.272236 | -1.390036 | 0.0005 | -0.6400365
-0.0975664 | -1.276138 | -1.276165 | 0.6213971 | 0.0002 | 0.9213971
-0.08254945 | 1.279293 | 1.279137 | -0.8097454 | 0 | -0.8097454
-0.06759996 | -1.276915 | -1.276962 | 0.7779115 | 0.0002 | 1.077911
-0.05257616 | 1.27758 | 1.277527 | -0.005088256 | 0.0004 | 0.5949117
-0.03757829 | -1.279339 | -1.279366 | 0.6208676 | 0.0003 | 1.070868
-0.02256405 | 1.274353 | 1.274158 | -1.120541 | 0.0003 | -0.6705412
-0.007587231 | -1.274494 | -1.274616 | 1.367138 | 0 | 1.367138
0.007406006 | 1.275024 | 1.274826 | -1.143267 | 0.0002 | -0.8432672
0.02241386 | -1.275642 | -1.275711 | 0.9507582 | 0.0002 | 1.250758
0.03740696 | 1.276051 | 1.275906 | -0.7266318 | 0 | -0.7266318
0.05237869 | -1.280846 | -1.280865 | 0.5581543 | -0.0001 | 0.4081543
0.06740908 | 1.276001 | 1.275841 | -0.8442428 | 0 | -0.8442428
0.08241182 | -1.277977 | -1.278008 | 0.6523952 | -0.0001 | 0.5023952
0.09739412 | 1.274361 | 1.274323 | 0.1115816 | 0.0002 | 0.4115816
0.1124458 | -1.272427 | -1.272415 | 0.3154826 | -0.0002 | 0.01548265
0.1274514 | 1.275398 | 1.275322 | -0.186152 | 0 | -0.186152
0.1424437 | -1.275932 | -1.276047 | 1.311192 | -0.0001 | 1.161192
0.1574668 | 1.277733 | 1.277565 | -0.9051601 | -0.0002 | -1.20516
0.172466 | -1.278183 | -1.278233 | 0.8010194 | -0.0002 | 0.5010194
0.1874587 | 1.277798 | 1.277576 | -1.327737 | 0 | -1.327737
0.2025056 | -1.278587 | -1.278618 | 0.6522794 | -0.0001 | 0.5022794
0.2174879 | 1.273483 | 1.273319 | -0.8781355 | 0 | -0.8781355
0.232462 | -1.274113 | -1.274368 | 2.411392 | 0.0002 | 2.711392
0.2474567 | 1.271759 | 1.271591 | -0.911337 | 0 | -0.911337
0.2624652 | -1.278145 | -1.278297 | 1.599142 | -0.0002 | 1.299142
0.2774637 | 1.280441 | 1.280128 | -2.034915 | 0 | -2.034915
0.2924983 | -1.280708 | -1.280769 | 0.8861467 | -0.0002 | 0.5861467
0.3074891 | 1.282951 | 1.283003 | 0.8151561 | -0.0001 | 0.6651561
0.3225047 | -1.279816 | -1.279678 | -0.6685878 | -0.0001 | -0.8185878
0.3374743 | 1.276752 | 1.276741 | 0.3236353 | 0 | 0.3236353
0.3524697 | -1.272644 | -1.272457 | -1.059729 | -0.0003 | -1.509729
0.3674369 | 1.273685 | 1.273575 | -0.4539221 | -0.0001 | -0.6039221
0.382415 | -1.279305 | -1.279446 | 1.512071 | -0.0001 | 1.362071
0.3974438 | 1.276421 | 1.276237 | -1.031875 | 0 | -1.031875
0.4124401 | -1.279594 | -1.279729 | 1.464928 | 0.0001 | 1.614928
0.4274721 | 1.275238 | 1.27504 | -1.143007 | -0.0004 | -1.743007
0.4424875 | -1.276547 | -1.276463 | -0.2482909 | 0 | -0.2482909
0.4575249 | 1.274982 | 1.274857 | -0.570704 | -0.0003 | -1.020704
0.4725071 | -1.277245 | -1.277306 | 0.8874382 | -0.0006 | -0.01256177
0.4874979 | 1.272968 | 1.27319 | 2.15393 | -0.001 | 0.6539303
0.5024981 | -1.271591 | -1.27169 | 1.18843 | -0.0018 | -1.51157
0.5176133 | 1.276176 | 1.276249 | 0.9818786 | -0.0007 | -0.06812136
0.5325706 | -1.261044 | -1.261253 | 2.067323 | -0.0005 | 1.317323
0.547542 | 1.278934 | 1.278828 | -0.4190981 | -0.0003 | -0.8690981
0.5625197 | -1.274109 | -1.274273 | 1.697103 | -0.0002 | 1.397103
0.5775511 | 1.282463 | 1.282501 | 0.7061345 | -0.0003 | 0.2561345
0.5925784 | -1.279686 | -1.279734 | 0.7849296 | -0.0002 | 0.4849296
0.6076096 | 1.279705 | 1.27956 | -0.7233869 | -0.0003 | -1.173387
0.6225907 | -1.278019 | -1.278183 | 1.693164 | -0.0001 | 1.543164
0.6375903 | 1.273781 | 1.273537 | -1.505948 | -0.0004 | -2.105948
0.6525795 | -1.271908 | -1.271957 | 0.7950865 | -0.0005 | 0.04508655
0.6675913 | 1.277523 | 1.277385 | -0.6705233 | -0.0004 | -1.270523
0.6825669 | -1.279253 | -1.279415 | 1.676291 | -0.0006 | 0.7762907
0.6975272 | 1.280323 | 1.280167 | -0.8087643 | -0.0004 | -1.408764
0.7125361 | -1.278503 | -1.278713 | 2.05251 | -0.0005 | 1.30251
0.7275862 | 1.279457 | 1.279301 | -0.8095891 | -0.0007 | -1.859589
0.7425622 | -1.274979 | -1.274998 | 0.558837 | -0.0004 | -0.041163
0.7575738 | 1.270905 | 1.270611 | -1.903743 | -0.0004 | -2.503743
0.7726059 | -1.274742 | -1.275009 | 2.504551 | -0.0002 | 2.204551
0.7876048 | 1.274849 | 1.274696 | -0.7904621 | -0.0003 | -1.240462
0.8025838 | -1.276688 | -1.276772 | 1.067818 | -0.0003 | 0.6178183
0.8175628 | 1.27932 | 1.279089 | -1.396027 | -0.0003 | -1.846027
0.8325981 | -1.275221 | -1.275318 | 1.170529 | -0.0004 | 0.5705286
0.8476271 | 1.274715 | 1.274644 | -0.1472429 | -0.0005 | -0.8972429
0.8626356 | -1.274864 | -1.274948 | 1.06876 | -0.0006 | 0.1687597
0.8776145 | 1.277706 | 1.277618 | -0.2790032 | -0.0007 | -1.329003
0.8926047 | -1.275482 | -1.275528 | 0.7704841 | -0.0007 | -0.2795159
0.9076384 | 1.276512 | 1.276535 | 0.5899965 | -0.0008 | -0.6100035
0.9226134 | -1.2799 | -1.280136 | 2.253878 | -0.0012 | 0.4538784
0.9376173 | 1.280216 | 1.280178 | 0.1129455 | -0.0013 | -1.837055
0.9526336 | -1.273705 | -1.274027 | 2.938111 | -0.0014 | 0.8381107
0.9676287 | 1.280987 | 1.281086 | 1.182719 | -0.0014 | -0.9172811
0.9826507 | -1.275364 | -1.275711 | 3.130864 | -0.0014 | 1.030864
0.9976459 | 1.274062 | 1.274109 | 0.7787358 | -0.0016 | -1.621264
1.012616 | -1.272886 | -1.273117 | 2.224755 | -0.0018 | -0.4752448
1.027646 | 1.275085 | 1.275307 | 2.151035 | -0.0019 | -0.6989655
1.042668 | -1.278229 | -1.278702 | 4.110602 | -0.0018 | 1.410602
1.057633 | 1.279747 | 1.2799 | 1.605468 | -0.0021 | -1.544532
1.072612 | -1.280769 | -1.28125 | 4.165732 | -0.0022 | 0.8657318
1.087621 | 1.281116 | 1.281235 | 1.338771 | -0.002 | -1.661229
1.102623 | -1.277674 | -1.277878 | 2.006611 | -0.002 | -0.9933889
1.117643 | 1.27545 | 1.27552 | 0.9586808 | -0.0021 | -2.191319
1.132637 | -1.273178 | -1.273436 | 2.436428 | -0.002 | -0.5635721
1.147608 | 1.27673 | 1.276939 | 2.046958 | -0.002 | -0.9530418
1.162581 | -1.280426 | -1.280815 | 3.448155 | -0.0022 | 0.1481552
1.177601 | 1.279007 | 1.27906 | 0.8242254 | -0.0024 | -2.775775
1.192629 | -1.279457 | -1.279791 | 3.020543 | -0.0023 | -0.4294565
1.207616 | 1.280045 | 1.280472 | 3.745954 | -0.0023 | 0.2959538
1.222601 | -1.278 | -1.278461 | 4.017359 | -0.0021 | 0.8673594
1.237589 | 1.27232 | 1.27256 | 2.296307 | -0.002 | -0.7036935
1.252596 | -1.273598 | -1.273735 | 1.4856 | -0.0017 | -1.0644
1.267627 | 1.278984 | 1.279022 | 0.7069406 | -0.0018 | -1.993059
1.282637 | -1.278038 | -1.278618 | 4.94846 | -0.0016 | 2.54846
1.297646 | 1.281387 | 1.281569 | 1.830278 | -0.0016 | -0.569722
1.312634 | -1.279343 | -1.279587 | 2.31722 | -0.0015 | 0.06721967
1.327645 | 1.278381 | 1.278572 | 1.904027 | -0.0013 | -0.04597331
1.342672 | -1.280869 | -1.281204 | 3.025473 | -0.001 | 1.525473
1.357666 | 1.271835 | 1.272011 | 1.793766 | -0.0009 | 0.4437657
1.372639 | -1.271439 | -1.271553 | 1.306512 | -0.0008 | 0.1065115
1.387644 | 1.277252 | 1.277298 | 0.7699842 | -0.0008 | -0.4300158
1.402619 | -1.278034 | -1.278194 | 1.661848 | -0.0005 | 0.9118481
1.417641 | 1.279327 | 1.27935 | 0.5896 | -0.0004 | -0.01039996
1.432639 | -1.27866 | -1.278831 | 1.747271 | -0.0005 | 0.9972713
1.447608 | 1.282604 | 1.282684 | 1.033593 | -0.0005 | 0.2835935
1.462643 | -1.272934 | -1.273485 | 4.738815 | -0.0006 | 3.838815
1.477634 | 1.271244 | 1.271431 | 1.880947 | -0.0011 | 0.2309472
1.492644 | -1.27396 | -1.274641 | 5.755871 | -0.0017 | 3.205871
1.507653 | 1.275681 | 1.276039 | 3.216425 | -0.0027 | -0.8335752
1.522718 | -1.276211 | -1.276947 | 6.177448 | -0.0021 | 3.027448
1.537685 | 1.275307 | 1.275711 | 3.577981 | -0.002 | 0.5779814
1.552651 | -1.272438 | -1.272995 | 4.787661 | -0.0021 | 1.637661
1.567645 | 1.274147 | 1.274685 | 4.632655 | -0.002 | 1.632655
1.582661 | -1.278107 | -1.278896 | 6.583609 | -0.0018 | 3.883609
1.597671 | 1.278751 | 1.279228 | 4.140375 | -0.0014 | 2.040375
1.612677 | -1.250126 | -1.250702 | 5.017796 | -0.0012 | 3.217796
1.627689 | 1.223715 | 1.224394 | 5.959032 | -0.002 | 2.959032