## Sheet1
LCLS-1 undulator gap change
S/N | Location | measurement date
|  | 1-st | 2-d | 3-d | 4-th | D/S 1-st | D/S 2-nd | D/S 3-rd | D/S 4-th | ∆K/K1,2 | ∆G1,2 | ∆K/KG1,2 | ∆K/K1,3 | ∆G1,3 | ∆K/KG1,3 | ∆K/K1,4 | ∆G1,4 | ∆K/KG1,4 | Charge1,2 | Charge1,3 | Charge1,4 | RM1 | RM2 | RM3 | RM4 | ∆K/KM1,2 | ∆K/KM1,3 | ∆K/KM1,4 | ∆K/KG,M1,2 | ∆K/KG,M1,3 | ∆K/KG,M1,4 | Comments
[10 empty] | (* 10-4) | (µm) | (* 10-4) | (* 10-4) | (µm) | (* 10-4) | (* 10-4) | (µm) | (* 10-4)
2 | 1 | 2009-06-01 | 2010-10-01 | 2012-03-01 | 2014-05-01 | 2 | 3 | 4 | 5 | -0.7 | 0.4 | -0.2 | -0.8 | 0.9 | 0.8 | -2 | -0.7 | -3 | 0.09952 | 0.35587 | 0.81459 | 0.72 | 0.86 | 0.61 | 0.47 | -0.42 | 0.33 | 0.75 | -0.62 | 1.13 | -1.25
17 | 2 | 2009-06-01 | 2011-11-01 | 2014-04-01 |  | 2 | 3 | 4 |  | 1.4 | -1.5 | -0.8 | 0.6 | -1.6 | -1.8 |  |  |  | 0.30066 | 0.73852 |  | 0.57 | 0.86 | 0.57 |  | -0.87 | 0 |  | -1.67 | -1.8
5 | 3 | 2009-06-01 | 2012-05-01 | 2014-05-01 |  | 1 | 2 | 3 |  | 0.5 | -0.4 | -0.1 | -0.8 | -1.6 | -3.2 |  |  |  | 0.38719 | 0.77396 |  | 0.69 | 0.74 | 0.53 |  | -0.15 | 0.48 |  | -0.25 | -2.72
34 | 4 | 2009-05-01 | 2009-11-01 | 2014-03-01 |  | 2 | 3 | 4 |  | -0.6 | 0 | -0.6 | -0.3 | -0.8 | -1.5 |  |  |  | 0.02333 | 0.79281 |  | 0.58 | 0.67 | 0.81 |  | -0.27 | -0.69 |  | -0.87 | -2.19
19 | 5 | 2009-05-01 | 2010-11-01 | 2014-03-01 |  | 2 | 3 | 4 |  | 0.2 | -1.8 | -2.5 | 0.8 | -3.7 | -4.7 |  |  |  | 0.12409 | 0.7835 |  | 0.75 | 0.59 | 0.73 |  | 0.48 | 0.06 |  | -2.02 | -4.64
30 | 6 | 2009-05-01 | 2011-08-01 | 2014-03-01 |  | 3 | 4 | 5 |  | -0.2 | 0.7 | 0.8 | -1.5 | -0.7 | -2.5 |  |  |  | 0.2474 | 0.70988 |  | 0.78 | 1.03 | 0.82 |  | -0.75 | -0.12 |  | 0.05 | -2.62
9 | 7 | 2009-04-01 | 2014-03-01 |  |  | 2 | 3 |  |  | 0.6 | -1.6 | -1.8 | [6 empty] | 0.77456 |  |  | 0.66 | 1.05 |  |  | -1.17 |  |  | -2.97
33 | 8 | 2009-04-01 | 2014-01-01 |  |  | 2 | 3 |  |  | -1.1 | -0.8 | -2.3 | [6 empty] | 0.75203 |  |  | 0.65 | 0.92 |  |  | -0.81 |  |  | -3.11
14 | 9 | 2009-04-01 | 2010-12-01 |  |  | 2 | 3 |  |  | -0.2 | -0.2 | -0.5 | [6 empty] | 0.14176 |  |  | 0.6 | 0.8 |  |  | -0.6 |  |  | -1.1
25 | 10 | 2009-03-01 | 2014-01-01 |  |  | 2 | 3 |  |  | -0.9 | -0.9 | -2.3 | [6 empty] | 0.75547 |  |  | 0.53 | 0.7 |  |  | -0.51 |  |  | -2.81
10 | 11 | 2009-04-01 | 2013-01-01 |  |  | 2 | 3 |  |  | -0.6 | 0.4 | 0 | [6 empty] | 0.73202 |  |  | 0.5 | 0.35 |  |  | 0.45 |  |  | 0.45
22 | 12 | 2009-03-01 | 2013-05-01 |  |  | 2 | 3 |  |  | -1.2 | 0.4 | -0.6 | [6 empty] | 0.61823 |  |  | 0.59 | 0.5 |  |  | 0.27 |  |  | -0.33
24 | 13 | 2009-03-01 | 2014-01-01 |  |  | 2 | 3 |  |  | -0.7 | 0.3 | -0.3 | [6 empty] | 0.73449 |  |  | 0.52 | 0.99 |  |  | -1.41 |  |  | -1.71
28 | 14 | 2009-02-01 | 2013-11-01 |  |  | 2 | 3 |  |  | -0.7 | 0.6 | 0.1 | [6 empty] | 0.7184 |  |  | 0.63 | 0.73 |  |  | -0.3 |  |  | -0.2
26 | 15 | 2009-02-01 | 2013-11-01 |  |  | 3 | 4 |  |  | -1.1 | 0.6 | -0.3 | [6 empty] | 0.7184 |  |  | 0.66 | 0.84 |  |  | -0.54 |  |  | -0.84
16 | 16 | 2009-03-01 | 2011-07-01 | 2013-06-01 |  | 5 | 6 | 7 |  | 0.2 | 0.7 | 1.2 | -1.5 | 0.7 | -0.5 |  |  |  | 0.23329 | 0.38185 |  | 0.64 | 0.84 | 0.39 |  | -0.6 | 0.75 |  | 0.6 | 0.25
8 | 17 | 2009-02-01 | 2009-11-01 | 2012-06-01 |  | 2 | 3 | 4 |  | -1 | -2.3 | -4.4 | -0.9 | 1 | 0.6 |  |  |  | 0.03417 | 0.43408 |  | 0.56 | 0.54 | 1.6 |  | 0.06 | -3.12 |  | -4.34 | -2.52 |  | ? | re-tuned 10/13
37 | 18 | 2009-02-01 | 2011-06-01 | 2013-11-01 |  | 4 | 5 | 6 |  | -0.1 | 0.6 | 0.8 | -0.7 | 0 | -0.7 |  |  |  | 0.2108 | 0.67076 |  | 0.67 | 0.82 | 0.76 |  | -0.45 | -0.27 |  | 0.35 | -0.97 |  |  | D/S06 - ?
7 | 19 | 2009-02-01 | 2013-10-01 |  |  | 2 | 3 |  |  | -1.3 | -1.7 | -3.9 | [6 empty] | 0.68624 |  |  | 0.59 | 0.62 |  |  | -0.09 |  |  | -3.99 |  |  | ?
35 | 20 | 2009-01-01 | 2011-03-01 | 2013-09-01 |  | 3 | 4 | 5 |  | -0.5 | 7.6 | 2.9 | -1.3 | 2.8 |  |  |  |  | 0.19502 | 0.67045 |  | 0.57 | 0.87 | 0.93 |  | -0.9 | -1.08 |  | 2 | -1.08 |  | ?
12 | 21 | 2009-01-01 | 2013-04-01 |  |  | 3 | 4 |  |  | -1.5 | 0.2 | -1.2 | [6 empty] | 0.59038 |  |  | 0.58 | 0.4 |  |  | 0.54 |  |  | -0.66
36 | 22 | 2008-09-01 | 2011-01-01 | 2013-04-01 |  | 1 | 2 | 3 |  | -0.6 | -0.2 | -0.9 | -0.8 | -0.2 | -1 |  |  |  | 0.16663 | 0.56199 |  | 0.42 | 0.74 | 0.8 |  | -0.96 | -1.14 |  | -1.86 | -2.14
39 | 23 | 2009-01-01 | 2013-09-01 |  |  | 6 | 7 |  |  | -0.8 | 0.3 | -0.4 | [6 empty] | 0.57467 |  |  | 0.54 | 0.63 |  |  | -0.27 |  |  | -0.67 |  |  |  | re-tuned 9/13
38 | 24 | 2008-09-01 | 2013-03-01 |  |  | 1 | 2 |  |  | 0.4 | -0.1 | 0.2 | [6 empty] | 0.57467 |  |  | 0.32 | 0.78 |  |  | -1.38 |  |  | -1.18
3 | 25 | 2008-10-01 | 2013-02-01 |  |  | 2 | 3 |  |  | -0.6 | -0.2 | -0.3 | [6 empty] | 0.56513 |  |  | 0.62 | 0.4 |  |  | 0.66 |  |  | 0.36
21 | 26 | 2008-10-01 | 2013-03-01 | 2014-07-01 |  | 2 | 3 | 4 |  | -1 | 0.1 | -0.8 | -0.8 | -0.6 | -1.5 |  |  |  | 0.51763 |  |  | 0.48 | 0.2 |  |  | 0.84 |  |  | 0.04
29 | 27 | 2008-06-01 | 2013-02-01 |  |  | 2 | 3 |  |  | -1.5 | -0.1 | -1.7 | [6 empty] | 0.50695 |  |  | 0.5 | 0.59 |  |  | -0.27 |  |  | -1.97
23 | 28 | 2008-08-01 | 2013-02-01 |  |  | 1 | 2 |  |  | -1.2 | -1.1 | -2.8 | [6 empty] | 0.49846 |  |  | 0.58 | 0.61 |  |  | -0.09 |  |  | -2.89 |  |  |  | re-tuned 2/13
18 | 29 | 2008-11-01 | 2012-02-01 | 2014-07-01 |  | 2 | 4 | 5 | [23 empty] | N/A
32 | 30 | 2008-11-01 | 2012-04-01 |  |  | 2 | 5 | [24 empty] | N/A
31 | 31 | 2008-06-01 | 2012-05-01 |  |  | 2 | 6 | [24 empty] | N/A
15 | 32 | 2008-11-01 | 2012-08-01 |  |  | 2 | 6 | [24 empty] | N/A
20 | 33 | 2008-04-01 | 2012-10-01 |  |  | 3 | 8 | [24 empty] | N/A
Second measurement
|  |  | 2012-03-01 | [8 empty] | 0.8 | [6 empty] | 0.35587 | [9 empty] | 1.13
|  |  | 2014-04-01 | [8 empty] | -1.8 | [6 empty] | 0.73852 | [9 empty] | -1.8
|  |  | 2014-05-01 | [8 empty] | -3.2 | [6 empty] | 0.77396 | [9 empty] | -2.72
|  |  | 2014-04-01 | [8 empty] | -1.5 | [6 empty] | 0.79281 | [9 empty] | -2.19
|  |  | 2014-03-01 | [8 empty] | -4.7 | [6 empty] | 0.7835 | [9 empty] | -4.64
|  |  | 2014-03-01 | [8 empty] | -2.5 | [6 empty] | 0.70988 | [9 empty] | -2.62
|  |  | 2013-06-01 | [8 empty] | -0.5 | [6 empty] | 0.38185 | [9 empty] | 0.25
|  |  | 2012-06-01 | [8 empty] | 0.6 | [6 empty] | 0.43408 | [9 empty] | -2.52
|  |  | 2013-11-01 | [8 empty] | -0.7 | [6 empty] | 0.67076 | [9 empty] | -0.97
|  |  | 2013-09-01 | [8 empty] | -1.3 | [6 empty] | 0.67045 | [9 empty] | -1.08
|  |  | 2013-04-01 | [8 empty] | -1 | [6 empty] | 0.56199 | [9 empty] | -2.14
Third measurement
|  |  | 2014-05-01 | [8 empty] | -3 | [6 empty] | 0.81459 | [9 empty] | -1.25
y = -2.4  10-4  x