## PART NAME
PART NAME: |  |  |  | ASSY/PROJECT: |  |  |  |  | PF/SA NO.: |  |  |  | REPORT #:
Stub (Plating Measurements) |  |  |  | Injection Kicker Bellows (PEP II) |  |  |  |  | pf-342-482-61 Rev. 0 |  |  |  | 1
WORK ORDER/CHARGE #: |  |  | VENDOR: |  |  |  |  | DATE: |  |  | INSPECTOR:
17236-1 |  |  | MFD Plating Shop |  |  |  |  | 2003-04-22 |  |  | K. Caban x 4022
# REC'D | # INSP'D |  | # ACCPT'D |  | # REJECTED |  | ROUTE TO: |  |  | ENGINEER: |  |  | NCR:
4 | 4 | [5 empty] | MFD-Vac |  |  | L. Giannini x 3143
SERIAL NO. F |  |  |  | 001 | PRE | POST | PLT THK |  | 002 | PRE | POST | PLT THK | UAI | RWK | SCP
DIMENSIONS H |  | TOL (+) | TOL ( - )
n 2.960 |  |  |  |  | 2.959131 | 2.961922 | 0.001395472 |  |  | 2.959043 | 2.963064 | 0.00201063
n 2.760 |  |  |  |  | 2.758544 | 2.762409 | 0.00193248 |  |  | 2.758431 | 2.763164 | 0.002366142
2.249 |  |  |  |  | 2.248386 | 2.252029 | 0.001821457 |  |  | 2.247496 | 2.251985 | 0.002244882
2.574 |  |  |  |  | 2.578319 | 2.581809 | 0.001745079 |  |  | 2.577347 | 2.581813 | 0.002233071
4.623 |  |  |  |  | 4.623118 | 4.627655 | 0.002268701 |  |  | 4.623428 | 4.627633 | 0.002102165
SERIAL NO. F |  |  |  | 003 | PRE | POST | PLT THK |  | 004 | PRE | POST | PLT THK | UAI | RWK | SCP
DIMENSIONS H |  | TOL (+) | TOL ( - )
n 2.960 |  |  |  |  | 2.958911 | 2.962922 | 0.002005512 |  |  | 2.959133 | 2.96279 | 0.001828543
n 2.760 |  |  |  |  | 2.758167 | 2.762741 | 0.002287205 |  |  | 2.758517 | 2.762998 | 0.002240748
2.249 |  |  |  |  | 2.248398 | 2.252029 | 0.001815551 |  |  | 2.248006 | 2.252302 | 0.002148031
2.574 |  |  |  |  | 2.578321 | 2.581809 | 0.001743898 |  |  | 2.57785 | 2.58208 | 0.002114764
4.623 |  |  |  |  | 4.62358 | 4.627655 | 0.002037402 |  |  | 4.623784 | 4.627974 | 0.002094882
COMMENTS: |  | Noticed ring marks on plating surface od 2.960 on all parts, not there on pre-plating qc. Post QC date = 4/25/03