## PART NAME
PART NAME: |  |  |  | ASSY/PROJECT: |  |  |  |  | PF/SA NO.: |  |  | REPORT #:
RF Seal, J-Spring, 2x Upbeam |  |  |  | SSRL/Spear3 |  |  |  |  | PF-444-320-17 |  |  | 1
WORK ORDER/CHARGE #: |  |  | VENDOR: |  |  |  |  | DATE: |  |  | INSPECTOR:
17362-5 |  |  | MFD |  |  |  |  | 2003-06-06 |  |  | T. Nakashima x4271
# REC'D | # INSP'D |  | # ACCPT'D |  | # REJECTED |  | ROUTE TO: |  |  | ENGINEER: |  | NCR:
31 | 31 |  | 0 |  | 31 |  | Customer |  |  | L. Giannini x3143 |  | 7015
SERIAL NO. F |  |  |  |  | 1-28 | [6 empty] | UAI | RWK | SCP
DIMENSIONS H |  | TOL (+) | TOL ( - )
2X .240 |  | 0.005 | -0.005 |  | 0.2553
2X .150 |  | 0.005 | -0.005 |  | 0.1606
2X .090 |  | 0.005 | -0.005 |  | 0.0961
2X .010 |  | 0.005 | -0.005 |  | 0.01235
2X .400 |  | 0.005 | -5 |  | 0.4031
2X .310 |  | 0.005 | -0.005 |  | 0.3073
2X .265 |  | 0.005 | -0.005 |  | 0.2666
2X .140 |  | 0.005 | -0.005 |  | 0.1419
4X R.084 |  | 0.005 | -0.005 |  | 0.0876 | to.0899
2X .178 |  | 0.005 | -0.005 |  | 0.1712
0.15 |  | 0.005 | -0.005 |  | 0.1486
2X .060 X 45~ |  | 0.005 | -0.005 |  | .058x.059
0.13 |  | 0.005 | -0.005 |  | 0.1292
0.012 |  | 0.003 | -0.003 |  | 0.0134
0.312 |  | 0.005 | -0.005 |  | 0.3099
*BEFORE PLATING |  |  |  |  | 0.0064
COMMENTS: