## PRE PLATING
PART NAME: | VAC CHAMBER |  |  |  |  | REC'D: | 1 | DATE: | 2005-09-22
PF/SA NO.: | PF-341-492-61 |  |  | REV: | 1 | INSP'D: | 1 | INSPECTOR: | K. CABAN
ASSY/PROJECT: | PEP II HER VACUUM - TRANS MASK PR02-7037 |  |  |  |  | ACC'D: | 0 | ENGINEER: | A. SHENY
WORK ORDER/CHARGE#: | 04-0983-5 |  |  | SEQ ID: |  | REJ'D: | 1 | PHONE/EXT: | 8543
VENDOR: | OSV |  |  |  |  | NCR: | 5149 | ROUTE TO: | CUSTOMER
SERIAL NO. F |  |  | 1
DIMENSIONS H | TOL (+) | TOL ( - )
¦c¦.002¦ | 0.002 | 0 | 0.00032
n 8.0000 | 0.0018 | -0.0018 | 8.00152
¦b¦.005¦A¦ | 0.005 | 0 | 0.00043
12.145 | 0.005 | -0.005 | 12.14491
¦f¦.002¦A¦ | 0.002 | 0 | 0.00017
¦f¦.002¦A¦ (.301) | 0.002 | 0 | 0.0004
¦d¦.002¦A¦B¦C¦ | 0.002 | 0 | 0.0029 | see plots |  |  | BEST FIT OFFSET | X = +0.0012
¦2.210¦ |  |  | 2.21067 |  |  |  |  | Y = +0.0018
¦5.161¦ |  |  | 5.1617 |  |  |  |  | ROT = -0.0068°
2X ¦1.199¦ |  |  | 1.19866 | 1.19886
2X ¦2.075¦ |  |  | 2.07507 | 2.07535
2X ¦4.150¦ |  |  | 4.15011 | 4.14981
¦.780¦ |  |  | 0.7811
SECTION B-B | - | -
¦k¦.010¦A¦B¦C¦ | 0.01 | 0 | 0.0072
¦1.809¦ | 0.005 | -0.005 | 1.8095
¦4.760¦ | 0.005 | -0.005 | 4.76085
2X ¦1.033¦ | 0.005 | -0.005 | 1.0352 | 1.03371
2X ¦3.984¦ | 0.005 | -0.005 | 3.98439 | 3.98376
¦1.992¦ | 0.005 | -0.005 | 1.99414
¦2.380¦ | 0.005 | -0.005 | 2.38042
¦.780¦ | 0.005 | -0.005 | 0.78178
¦k¦.010¦A¦B¦C¦ | 0.005 | -0.005 | 0.00351
¦n 7.760¦ | 0.005 | -0.005 | 7.76144
COMMENTS:

## POST PLATING
PART NAME: | VAC CHAMBER POST PLATING HIGHLIGHTED |  |  |  |  | REC'D: | 1 |  | DATE: | 2005-09-28
PF/SA NO.: | PF-341-492-61 |  |  | REV: | 1 | INSP'D: | 1 |  | INSPECTOR: | K. CABAN
ASSY/PROJECT: | PEP II HER VACUUM - TRANS MASK PR02-7037 |  |  |  |  | ACC'D: | 0 |  | ENGINEER: | A. SHENG
WORK ORDER/CHARGE#: | 04-0983-5 |  |  | SEQ ID: |  | REJ'D: | 1 |  | PHONE/EXT: | 8543
VENDOR: | OSV |  |  |  |  | NCR: | 5149 |  | ROUTE TO: | CUSTOMER
SERIAL NO. F |  |  | PRE PLATING | [6 empty] | POST PLATING | PTHK
DIMENSIONS H | TOL (+) | TOL ( - )
¦c¦.002¦ | 0.002 | 0 | 0.00032
n 8.0000 | 0.0018 | -0.0018 | 8.00152 | [6 empty] | 8.00448 | 0.00148
¦b¦.005¦A¦ | 0.005 | 0 | 0.00043
12.145 | 0.005 | -0.005 | 12.14491 | [6 empty] | 12.15084 | 0.002965
¦f¦.002¦A¦ | 0.002 | 0 | 0.00017 | [6 empty] | 0.00065
¦f¦.002¦A¦ (.301) | 0.002 | 0 | 0.0004
¦d¦.002¦A¦B¦C¦ | 0.002 | 0 | 0.0029 | see plots |  | BEST FIT OFFSET |  | X = +0.0012
¦2.210¦ |  |  | 2.21067 |  |  |  |  | Y = +0.0018 |  | 2.21631 | 0.00282
¦5.161¦ |  |  | 5.1617 |  |  |  |  | ROT = -0.0068° |  | 5.1681 | 0.0032
2X ¦1.199¦ |  |  | 1.19866 | 1.19886 | [5 empty] | 1.20175 | 0.001545
2X ¦2.075¦ |  |  | 2.07507 | 2.07535 | [5 empty] | 2.077 | 0.000965
2X ¦4.150¦ |  |  | 4.15011 | 4.14981 | [5 empty] | 4.15315 | 0.00152
¦.780¦ |  |  | 0.7811 | [6 empty] | 0.7805 | 0.0003
SECTION B-B | - | -
¦k¦.010¦A¦B¦C¦ | 0.01 | 0 | 0.0072
¦1.809¦ | 0.005 | -0.005 | 1.8095
¦4.760¦ | 0.005 | -0.005 | 4.76085
2X ¦1.033¦ | 0.005 | -0.005 | 1.0352 | 1.03371
2X ¦3.984¦ | 0.005 | -0.005 | 3.98439 | 3.98376
¦1.992¦ | 0.005 | -0.005 | 1.99414
¦2.380¦ | 0.005 | -0.005 | 2.38042
¦.780¦ | 0.005 | -0.005 | 0.78178
¦k¦.010¦A¦B¦C¦ | 0.005 | -0.005 | 0.00351
¦n 7.760¦ | 0.005 | -0.005 | 7.76144
COMMENTS: