## PART NAME
PART NAME: | AD |  |  |  |  | REC'D: | 1 | PRE PLATE DATE | 2006-11-02
PF/SA NO.: | A41-28 |  |  |  | REV: | INSP'D: | 1 | POST PLATE DATE
ASSY/PROJECT: | [5 empty] | ACC'D: |  | INSPECTOR | T. Nakashima
WORK ORDER/CHARGE#: | 65-96-02 |  |  |  | SEQ ID: | REJ'D: |  | PLATING TECH | Jose
VENDOR: | [5 empty] | NCR: |  | ROUTE TO: | Customer
SERIAL NO. F
PLATING DIMENSIONS H | TOL (+) | TOL ( - )
PRE PLATING 1 |  |  | 0.4976 | LT
POST PLATING 1 |  |  | 0.49695
PLTNG THKNS 1 |  |  | 0.000325
PRE PLATING 2 |  |  | 0.498 | CT
POST PLATING 2 |  |  | 0.4973
PLTNG THKNS 2 |  |  | 0.00035
PRE PLATING 3 |  |  | 0.4988 | RT
POST PLATING 3 |  |  | 0.49795
PLTNG THKNS 3 |  |  | 0.000425
PRE PLATING 3 |  |  | 4.003
POST PLATING 3 |  |  | 4.0001
PLTNG THKNS 3 |  |  | 0.00145
COMMENTS: