## PART NAME
PART NAME: |  | MASK, ROUGH MACHINING - PLATING | [5 empty] | REC'D: | 3 | DATE: | 2005-07-25
PF/SA NO.: |  | PF-342-491-11 |  |  |  | REV: | 3 | INSP'D: | 3 | INSPECTOR: | K. CABAN
ASSY/PROJECT: |  | PEP II LER IR 2 VAC. | [5 empty] | ACC'D: | 0 | ENGINEER: | J LANGTON
WORK ORDER/CHARGE#: |  | 19963-5 |  |  |  | SEQ ID: | 20 | REJ'D: | 3 | PHONE/EXT: | 2197
VENDOR: |  | MTLFNSH | [5 empty] | NCR: | REPLATE | ROUTE TO: | MTLFNSH
SERIAL NO. F |  |  |  | PRE | POST | PLT THK |  | POST | PLT THK
DIMENSIONS H |  | TOL (+) | TOL ( - )
SN 1
0.75 |  |  |  | 0.75013 | 0.75116 | 0.000515 |  | 0.75203 | 0.00095
2.75 |  |  |  | 2.74961 | 2.75057 | 0.00048 |  | 2.75103 | 0.00071
1.125 |  |  |  | 1.12429 | 1.12549 | 0.0006 |  | 1.1264 | 0.001055
3.25 |  |  |  | 3.2495 | 3.2508 | 0.00065 |  | 3.25102 | 0.00076
SN 2
0.75 |  |  |  | 0.7504 | 0.75088 | 0.00024 |  | 0.75218 | 0.00089
2.75 |  |  |  | 2.7498 | 2.75042 | 0.00031 |  | 2.7515 | 0.00085
1.125 |  |  |  | 1.12478 | 1.12501 | 0.000115 |  | 1.12712 | 0.00117
3.25 |  |  |  | 3.2498 | 3.25029 | 0.000245 |  | 3.25188 | 0.00104
SN 3
0.75 |  |  |  | 0.75 | 0.75102 | 0.00051 |  | 0.75204 | 0.00102
2.75 |  |  |  | 2.7495 | 2.75028 | 0.00039 |  | 2.75139 | 0.000945
1.125 |  |  |  | 1.124 | 1.12496 | 0.00048 |  | 1.12638 | 0.00119
3.25 |  |  |  | 3.2498 | 3.2502 | 0.0002 |  | 3.2514 | 0.0008
|  |  |  | 2005-06-07 | 2005-07-26 | 2005-07-26 |  | 2005-07-27 | 2005-07-27
[6 empty] | needs replating |  |  | needs replating
COMMENTS: | REPLATE 7/26/05 add 1 mil of plating please / Replate 7/27/05 add .0005" plating