## PLATING THICKNESS
PART NAME: | PLATING THICKNESS |  |  |  |  | REC'D: | DATE: | 2004-07-27
PF/SA NO.: | PF-342-416-99 |  |  | REV: | 0 | INSP'D: | INSPECTOR: | K. CABAN
ASSY/PROJECT: | [5 empty] | ACC'D: | ENGINEER: | ALI
WORK ORDER/CHARGE#: | 95-2702-0 |  |  | SEQ ID: |  | REJ'D: | PHONE/EXT:
VENDOR: | MTLFNSH |  |  |  |  | NCR: | ROUTE TO: | MTLFINSH
SERIAL NO. F |  |  | 1
DIMENSIONS H | TOL (+) | TOL ( - )
n 1.017 (PART 1)
PRE PLATING |  |  | 1.015
POST PLATING |  |  | 1.0173
PLATING THICKNESS | 0.001 | 0.0012 | 0.00115
n 1.283 (PART 2)
PRE PLATING |  |  | 1.28194
POST PLATING |  |  | 1.28375
PLATING THICKNESS | 0.001 | 0.0012 | -0.000905
WITNESS PIECE
1
PRE PLATING |  |  | 0.9999
POST PLATING |  |  | 1.002
PLATING THICKNESS | 0.001 | 0.0012 | 0.00105
COMMENTS: