## 4-15-05
PART NAME: | PLATING THICKNESS BL 10-2 BE WIN 3RD MACH. | [5 empty] | REC'D: | 7 | DATE: | 2005-04-15
PF/SA NO.: | PF-451-037-22 |  |  |  | REV: | 2 | INSP'D: | 7 | INSPECTOR: | K. CABAN
ASSY/PROJECT: | SSRL BL20-2 | [5 empty] | ACC'D: |  | ENGINEER:
WORK ORDER/CHARGE#: | 9509060 |  |  |  | SEQ ID: |  | REJ'D: |  | PHONE/EXT:
VENDOR: | MTLFNSH | [5 empty] | NCR: |  | ROUTE TO: | MTLFNSH
SERIAL NO. F |  |  | 1.417 | 2.715 | .976 | 2.055 | 1.868 | .727 | Avg Plating
DIMENSIONS H | TOL (+) | TOL ( - )
SN 001
PRE PLATING |  |  | 1.40914 | 2.71226 | 0.97477 | 2.05228 | 1.86955 | 0.72935
POST PLATING
PLATING THICKNESS |  |  | -0.70457 | -1.35613 | -0.487385 | -1.02614 | 0.934775 | 0.364675 | -0.3791292
SN 002
PRE PLATING |  |  | 1.4156 | 2.71282 | 0.97393 | 2.05366 | 1.86888 | 0.72783
POST PLATING
PLATING THICKNESS |  |  | -0.7078 | -1.35641 | -0.486965 | -1.02683 | 0.93444 | 0.363915 | -0.3799417
SN 003
PRE PLATING |  |  | 1.41629 | 2.71286 | 0.97363 | 2.05317 | 1.86928 | 0.72835
POST PLATING |  |  | 1.42028 | 2.71733 | 0.97759 | 2.05773 | 1.86462 | 0.72441
PLATING THICKNESS |  |  | 0.001995 | 0.002235 | 0.00198 | 0.00228 | 0.00233 | 0.00197 | 0.002131667
SN 004
PRE PLATING |  |  | 1.4157 | 2.71244 | 0.97377 | 2.05305 | 1.86909 | 0.72837
POST PLATING |  |  | 1.41915 | 2.71624 | 0.97738 | 2.05697 | 1.86515 | 0.72487
PLATING THICKNESS |  |  | 0.001725 | 0.0019 | 0.001805 | 0.00196 | 0.00197 | 0.00175 | 0.001851667
SN 005
PRE PLATING |  |  | 1.41617 | 2.71309 | 0.9736 | 2.05315 | 1.86911 | 0.72823
POST PLATING
PLATING THICKNESS |  |  | -0.708085 | -1.356545 | -0.4868 | -1.026575 | 0.934555 | 0.364115 | -0.3798892
SN 006
PRE PLATING |  |  | 1.41614 | 2.71302 | 0.97381 | 2.05326 | 1.86992 | 0.7292
POST PLATING |  |  | 1.42106 | 2.71849 | 0.97792 | 2.05794 | 1.86534 | 0.72524
PLATING THICKNESS |  |  | 0.00246 | 0.002735 | 0.002055 | 0.00234 | 0.00229 | 0.00198 | 0.00231
COMMENTS:
SN 007
PRE PLATING |  |  | 1.41616 | 2.71294 | 0.97406 | 2.05364 | 1.86846 | 0.72774
POST PLATING
PLATING THICKNESS |  |  | -0.70808 | -1.35647 | -0.48703 | -1.02682 | 0.93423 | 0.36387 | -0.38005
COMMENTS: