## 4-15-05
PART NAME: |  | PLATING THICKNESS BL 10-2 BE WIN 3RD MACH. | [5 empty] | REC'D: | 7 | DATE: | 2005-04-15
PF/SA NO.: |  | PF-451-037-22 |  |  |  | REV: | 2 | INSP'D: | 7 | INSPECTOR: | K. CABAN
ASSY/PROJECT: |  | SSRL BL20-2 | [5 empty] | ACC'D: |  | ENGINEER:
WORK ORDER/CHARGE#: |  | 9509060 |  |  |  | SEQ ID: |  | REJ'D: |  | PHONE/EXT:
VENDOR: |  | MTLFNSH | [5 empty] | NCR: |  | ROUTE TO: | MTLFNSH
SERIAL NO. F |  |  |  | 1.417 | 2.715 | .976 | 2.055 | 1.868 | .727 | Avg Plating
DIMENSIONS H |  | TOL (+) | TOL ( - )
SN 001
PRE PLATING |  |  |  | 1.40914 | 2.71226 | 0.97477 | 2.05228 | 1.86955 | 0.72935
POST PLATING |  |  |  | 1.41195 | 2.71531 | 0.97767 | 2.05569 | 1.86617 | 0.72647
PLATING THICKNESS |  |  |  | 0.001405 | 0.001525 | 0.00145 | 0.001705 | 0.00169 | 0.00144 | 0.001535833
SN 002
PRE PLATING |  |  |  | 1.4156 | 2.71282 | 0.97393 | 2.05366 | 1.86888 | 0.72783
POST PLATING |  |  |  | 1.41867 | 2.71639 | 0.97699 | 2.05734 | 1.86546 | 0.72478
PLATING THICKNESS |  |  |  | 0.001535 | 0.001785 | 0.00153 | 0.00184 | 0.00171 | 0.001525 | 0.001654167
SN 003
PRE PLATING |  |  |  | 1.41629 | 2.71286 | 0.97363 | 2.05317 | 1.86928 | 0.72835
POST PLATING |  |  |  | 1.42028 | 2.71733 | 0.97759 | 2.05773 | 1.86462 | 0.72441
PLATING THICKNESS |  |  |  | 0.001995 | 0.002235 | 0.00198 | 0.00228 | 0.00233 | 0.00197 | 0.002131667
SN 004
PRE PLATING |  |  |  | 1.4157 | 2.71244 | 0.97377 | 2.05305 | 1.86909 | 0.72837
POST PLATING |  |  |  | 1.41915 | 2.71624 | 0.97738 | 2.05697 | 1.86515 | 0.72487
PLATING THICKNESS |  |  |  | 0.001725 | 0.0019 | 0.001805 | 0.00196 | 0.00197 | 0.00175 | 0.001851667
SN 005
PRE PLATING |  |  |  | 1.41617 | 2.71309 | 0.9736 | 2.05315 | 1.86911 | 0.72823
POST PLATING |  |  |  | 1.42002 | 2.71739 | 0.97735 | 2.05729 | 1.86489 | 0.72428
PLATING THICKNESS |  |  |  | 0.001925 | 0.00215 | 0.001875 | 0.00207 | 0.00211 | 0.001975 | 0.0020175
SN 006
PRE PLATING |  |  |  | 1.41614 | 2.71302 | 0.97381 | 2.05326 | 1.86992 | 0.7292
POST PLATING |  |  |  | 1.42106 | 2.71849 | 0.97792 | 2.05794 | 1.86534 | 0.72524
PLATING THICKNESS |  |  |  | 0.00246 | 0.002735 | 0.002055 | 0.00234 | 0.00229 | 0.00198 | 0.00231
COMMENTS: | plating is after plating not (etching and cleaning which is final step in process)
SN 007
PRE PLATING |  |  |  | 1.41616 | 2.71294 | 0.97406 | 2.05364 | 1.86846 | 0.72774
POST PLATING |  |  |  | 1.41931 | 2.71655 | 0.97738 | 2.05712 | 1.86511 | 0.72456
PLATING THICKNESS |  |  |  | 0.001575 | 0.001805 | 0.00166 | 0.00174 | 0.001675 | 0.00159 | 0.001674167
COMMENTS:

## 6-02-05
PART NAME: | PLATING THICKNESS BL 10-2 BE WIN 3RD MACH. | [5 empty] | REC'D: | 1 | DATE: | 2005-06-02
PF/SA NO.: | PF-451-037-22 |  |  |  | REV: | 2 | INSP'D: | 1 | INSPECTOR: | K. CABAN
ASSY/PROJECT: | SSRL BL20-2 | [5 empty] | ACC'D: |  | ENGINEER:
WORK ORDER/CHARGE#: | 95-1726-0 |  |  |  | SEQ ID: |  | REJ'D: |  | PHONE/EXT:
VENDOR: | MTLFNSH | [5 empty] | NCR: |  | ROUTE TO: | MTLFNSH
SERIAL NO. F |  |  | 1.417 | 2.715 | .976 | 2.055 | 1.868 | .727 | Avg Plating
DIMENSIONS H | TOL (+) | TOL ( - )
SN 008
PRE PLATING |  |  | 1.4171 | 2.71624 | 0.9767 | 2.05691 | 1.8671 | 0.72618
POST PLATING |  |  | 1.42002 | 2.71955 | 0.97999 | 2.06056 | 1.86317 | 0.72288
PLATING THICKNESS |  |  | 0.00146 | 0.001655 | 0.001645 | 0.001825 | 0.001965 | 0.00165 | 0.0017