## PART NAME
PART NAME: |  | BASE | [5 empty] | REC'D: | 1 |  | DATE: |  | 2005-07-01
PF/SA NO.: |  | PF-451-042-88 |  |  |  | REV: | 0 | INSP'D: | 1 |  | INSPECTOR: |  | K. CABAN
ASSY/PROJECT: |  | SSRL | [5 empty] | ACC'D: |  |  | ENGINEER: |  | N/A
WORK ORDER/CHARGE#: |  | 93-1714-7 |  |  |  | SEQ ID: |  | REJ'D: | 1 |  | PHONE/EXT: |  | N/A
VENDOR: |  | SSRL | [5 empty] | NCR: |  |  | ROUTE TO: |  | MFD MTLFNSH
SERIAL NO. F |  |  |  | PRE | POST |  | PLT THK |  |  | POST 2 |  | PLT THK
DIMENSIONS H |  | TOL (+) | TOL ( - )
SN 1
8.3 |  |  |  | 8.30212 | 8.30109 |  | 0.000515 |  |  | 8.30062 |  | 0.00075
1.3 |  |  |  | 1.30009 | 1.299 |  | 0.000545 |  |  | 1.29907 |  | 0.00051
8.5 |  |  |  | 8.49997 | 8.50143 |  | 0.00073 |  |  | 8.50197 |  | 0.001
1.5 |  |  |  | 1.49867 | 1.50034 |  | 0.000835 |  |  | 1.50102 |  | 0.001175
AVERAGE PLT THKNS |  |  |  | 0.00085875
PLATING THICKENESS DOES NOT MEET SPECIFICATION, RE-PLATE
COMMENTS: | DESIRED PLATING THICKNESS = 0.0012 - 0.0015" (PRE PLATING QC 06/23/05)