## PART NAME
PART NAME: | BL 2-1 COMB MASK PLATING | [5 empty] | REC'D: | 1 | DATE: | 2005-09-06
PF/SA NO.: | PF-451-052-70 |  |  |  | REV: | 1 | INSP'D: | 1 | INSPECTOR: | K. CABAN
ASSY/PROJECT: | SSRL BL 2-1 | [5 empty] | ACC'D: | 0 | ENGINEER: | N/A
WORK ORDER/CHARGE#: | 19-2302 |  |  |  | SEQ ID: | 0 | REJ'D: | 1 | PHONE/EXT:
VENDOR: | MFD PLATING | [5 empty] | NCR: |  | ROUTE TO: | MFD PLATING
SERIAL NO. F |  |  | PRE | POST |  | PLT THK
DIMENSIONS H | TOL (+) | TOL ( - )
2 |  |  | 2.0001 | 2.0052 |  | 0.00255
0.75 |  |  | 0.7499 | 0.7548 |  | 0.00245
0.495 |  |  | 0.493 | 0.4985 |  | 0.00275
0.157 WINDOW |  |  | 0.1586 | 0.1529 |  | 0.00285
0.236 WINDOW |  |  | 0.2376 | 0.2319 |  | 0.00285
0.315 WINDOW |  |  | 0.3162 | 0.3107 |  | 0.00275
PLATING OVERSIZED 0.0025 - 0.0029
COMMENTS: