## PART NAME
PART NAME: | FM II, FIRST MACHINING |  |  |  |  | REC'D: | 1 | PRE PLATE DATE | 2007-04-24
PF/SA NO.: | PF-451-063-68 |  |  | REV: | 0 | INSP'D: | 1 | POST PLATE DATE | 2007-05-15
ASSY/PROJECT: | SSRL |  |  |  |  | ACC'D: | 1 | INSPECTOR | K. CABAN
WORK ORDER/CHARGE#: | 94-8402-2 |  |  | SEQ ID: |  | REJ'D: | 0 | PLATING TECH | JOSE
VENDOR: | MTLFNSH |  |  |  |  | NCR: | - | ROUTE TO: | MTLFNSH
SERIAL NO. F |  |  | 1
PLATING DIMENSIONS H | TOL (+) | TOL ( - )
PRE PLATING 1 |  |  | 1.25207
POST PLATING 1 |  |  | 1.24848
PLTNG THKNS 1 |  |  | 0.001795
PRE PLATING 2 |  |  | 0.67367
POST PLATING 2 |  |  | 0.67679
PLTNG THKNS 2 |  |  | 0.00156
PRE PLATING 3 |  |  | 0.2767
POST PLATING 3 |  |  | 0.27373
PLTNG THKNS 3 |  |  | 0.001485
***PLATING THICKNESS SAMPLED ARE SLIGHTLY MORE THAN THE ACCEPTABLE WITHIN 0.0012" - 0.0015"
COMMENTS: