## PART NAME
PART NAME: | Upstream Mask (After Plating) |  |  |  |  | REC'D: | 1 | PRE PLATE DATE | 2006-09-06
PF/SA NO.: | PF-451-063-81 |  |  | REV: | 0 | INSP'D: | 1 | POST PLATE DATE
ASSY/PROJECT: | SSRL BEAMLINE 12 |  |  |  |  | ACC'D: |  | INSPECTOR | T. Nakashima
WORK ORDER/CHARGE#: | 94-2121-0 |  |  | SEQ ID: |  | REJ'D: |  | PLATING TECH | Jose
VENDOR: | Plating Shop |  |  |  |  | NCR: |  | ROUTE TO: | Plating Shop
SERIAL NO. F
PLATING DIMENSIONS H | TOL (+) | TOL ( - )
PRE PLATING 1 |  |  | 0.76175
POST PLATING 1 |  |  | 0.7657
PLTNG THKNS 1 |  |  | 0.0018
PRE PLATING 2 |  |  | 0.76175
POST PLATING 2 |  |  | 0.7658
PLTNG THKNS 2 |  |  | 0.002025
PRE PLATING 3
POST PLATING 3
PLTNG THKNS 3 |  |  | 0
COMMENTS: