## 1st Plate
PART NAME: | Mask 3rd Machining |  |  |  |  | REC'D: | 1 | PRE PLATE DATE | 2006-06-27
PF/SA NO.: | PF-451-065-77 |  |  | REV: | 1 | INSP'D: | 1 | POST PLATE DATE | 2006-06-29
ASSY/PROJECT: | SSRL Beamline |  |  |  |  | ACC'D: |  | INSPECTOR | T. Nakashima
WORK ORDER/CHARGE#: | 92-2121-2 |  |  | SEQ ID: |  | REJ'D: |  | PLATING TECH | Jose
VENDOR: | MFD Plating |  |  |  |  | NCR: |  | ROUTE TO: | Plating Shop
SERIAL NO. F
PLATING DIMENSIONS H | TOL (+) | TOL ( - )
PRE PLATING 1 |  |  | 1.6783
POST PLATING 1 |  |  | 1.68375
PLTNG THKNS 1 |  |  | 0.002725
PRE PLATING 2 |  |  | 1.6784
POST PLATING 2 |  |  | 1.6838
PLTNG THKNS 2 |  |  | 0.0027
PRE PLATING 3 |  |  | 1.67895
POST PLATING 3 |  |  | 1.68525
PLTNG THKNS 3 |  |  | 0.00315
PRE PLATING 4 |  |  | 1.6793
POST PLATING 4 |  |  | 1.6847
PLTNG THKNS 4 |  |  | 0.0027
COMMENTS:

## 2nd Plate
PART NAME: | Mask 3rd Machining |  |  |  |  | REC'D: | 1 | PRE PLATE DATE | 2006-06-27
PF/SA NO.: | PF-451-065-77 |  |  | REV: | 1 | INSP'D: | 1 | POST PLATE DATE | 2006-06-29
ASSY/PROJECT: | SSRL Beamline |  |  |  |  | ACC'D: |  | INSPECTOR | T. Nakashima
WORK ORDER/CHARGE#: | 92-2121-2 |  |  | SEQ ID: |  | REJ'D: |  | PLATING TECH | Jose
VENDOR: | MFD Plating |  |  |  |  | NCR: |  | ROUTE TO: | Plating Shop
SERIAL NO. F
PLATING DIMENSIONS H | TOL (+) | TOL ( - )
PRE PLATING 1 |  |  | 1.6783
POST PLATING 1 |  |  | 1.6833
PLTNG THKNS 1 |  |  | 0.0025
PRE PLATING 2 |  |  | 1.6784
POST PLATING 2 |  |  | 1.68335
PLTNG THKNS 2 |  |  | 0.002475
PRE PLATING 3 |  |  | 1.67895
POST PLATING 3 |  |  | 1.6847
PLTNG THKNS 3 |  |  | 0.002875
PRE PLATING 4 |  |  | 1.6793
POST PLATING 4 |  |  | 1.6842
PLTNG THKNS 4 |  |  | 0.00245
COMMENTS: