## PART NAME
PART NAME: | COMB MASK 2ND MACHINE |  |  |  |  | REC'D: | 2 | PRE PLATE DATE | 2006-11-09
PF/SA NO.: | PF-451-070-12 |  |  | REV: | 0 | INSP'D: | 2 | POST PLATE DATE | 2006-11-10
ASSY/PROJECT: | SSRL |  |  |  |  | ACC'D: | 2 | INSPECTOR | K. CABAN
WORK ORDER/CHARGE#: | 93-0902-6 |  |  | SEQ ID: |  | REJ'D: | 0 | PLATING TECH | JOSE
VENDOR: | SSRL |  |  |  |  | NCR: | - | ROUTE TO: | PLATING
SERIAL NO. F |  |  | 1 |  | 2
PLATING DIMENSIONS H | TOL (+) | TOL ( - )
PRE PLATING 1 |  |  | 0.601 |  | 0.5997
POST PLATING 1 |  |  | 0.6025 |  | 0.6013
PLTNG THKNS 1 |  |  | 0.00075 |  | 0.0008
PRE PLATING 2 |  |  | 0.0952 |  | 0.0952
POST PLATING 2 |  |  | 0.0972 |  | 0.0969
PLTNG THKNS 2 |  |  | 0.001 |  | 0.00085
PRE PLATING 3 |  |  | 0.0972 |  | 0.097
POST PLATING 3 |  |  | 0.099 |  | 0.0986
PLTNG THKNS 3 |  |  | 0.0009 |  | 0.0008
REQ'D PLATING THICKNESS IS 0.0008 - 0.001; plating accepted.
COMMENTS: