{"text_format":"1","workbook":"xlsx","n_sheets":3,"sheets":["1st Int","2nd Int","DF raw data"],"not_rendered":{"charts":2,"images":0,"macros":1,"external_links":0,"defined_names":599,"comments":0,"pivot_tables":0},"unopened":[],"bounds":{"document_bytes":16777216,"sheet_cells":100000,"rows_first":2000,"rows_last":500,"rows_between":2000,"halvings":0,"cell_chars":16384,"cell_head_chars":4096},"cells_cut":0,"cells_raw":0,"read":"whole","date_system":"1900"}

{"sheet":"1st Int","index":0,"n_rows":30,"n_cols":19,"rows_kept":30,"cut":false,"hidden":false,"merged":[]}
["HXR 1st Integral SW measurements"]
["Background has been subtracted",null,null,null,null,null,null,null,null,null,null,null,"Center values",null,"Average of 3 points x = -2 to x = 2"]
["y pos",0,"mm"]
["Gap nominal",10,"mm",15,"mm",20,"mm",30,"mm",100,"mm",null,"Gap","Ix [muTm]","Iy [muTm]",null,"Gap interval","Ix [muTm]","Iy [muTm]"]
["Encoder",{"$f":"'DF raw data'!B7","v":17889670},null,{"$f":"'DF raw data'!G7","v":17869617},null,{"$f":"'DF raw data'!L7","v":17849585},null,{"$f":"'DF raw data'!Q7","v":17809575},null,{"$f":"'DF raw data'!V7","v":17529609},null,null,{"$f":"B4","v":10},{"$f":"B21","v":-4.4889699999999992},{"$f":"C21","v":-0.34165667333333333},null,"10-30",{"$f":"MAX(N5:N8)-MIN(N5:N8)","v":1.4049366666666665},{"$f":"MAX(O5:O8)-MIN(O5:O8)","v":8.2620331}]
["x pos [mm]","Ix [muTm]","Iy [muTm]","Ix [muTm]","Iy [muTm]","Ix [muTm]","Iy [muTm]","Ix [muTm]","Iy [muTm]","Ix [muTm]","Iy [muTm]",null,{"$f":"D4","v":15},{"$f":"D21","v":-3.8499299666666666},{"$f":"E21","v":5.0267830333333334},null,"10-100",{"$f":"MAX(N5:N9)-MIN(N5:N9)","v":6.2666166333333333},{"$f":"MAX(O5:O9)-MIN(O5:O9)","v":18.203133066666666}]
[-10,{"$f":"'DF raw data'!B9","v":-25.558109000000002},{"$f":"'DF raw data'!C9","v":6.3086599999999997},{"$f":"'DF raw data'!G9","v":-12.48728},{"$f":"'DF raw data'!H9","v":3.2397499000000001},{"$f":"'DF raw data'!L9","v":4.5589298999999999},{"$f":"'DF raw data'!M9","v":11.380409999999999},{"$f":"'DF raw data'!Q9","v":-20.448561000000002},{"$f":"'DF raw data'!R9","v":2.4317500999999999},{"$f":"'DF raw data'!V9","v":-1.6290899999999999},{"$f":"'DF raw data'!W9","v":-5.2351799000000003},null,{"$f":"F4","v":20},{"$f":"F21","v":-5.2548666333333331},{"$f":"G21","v":4.6009398666666668}]
[-8,{"$f":"'DF raw data'!B10","v":-12.83914},{"$f":"'DF raw data'!C10","v":1.85416},{"$f":"'DF raw data'!G10","v":-3.5112299999999999},{"$f":"'DF raw data'!H10","v":5.2934998999999996},{"$f":"'DF raw data'!L10","v":-4.0109900999999999},{"$f":"'DF raw data'!M10","v":-5.15909},{"$f":"'DF raw data'!Q10","v":-8.4675197999999998},{"$f":"'DF raw data'!R10","v":0.47227999999999998},{"$f":"'DF raw data'!V10","v":-0.90592998000000002},{"$f":"'DF raw data'!W10","v":-16.01549},null,{"$f":"H4","v":30},{"$f":"H21","v":-4.0100632999999997},{"$f":"I21","v":-3.235250066666667},null,"Accept criteria:"]
[-6,{"$f":"'DF raw data'!B11","v":-2.9187900999999998},{"$f":"'DF raw data'!C11","v":-17.410440000000001},{"$f":"'DF raw data'!G11","v":-15.19722},{"$f":"'DF raw data'!H11","v":-9.0299797000000002},{"$f":"'DF raw data'!L11","v":-23.23554},{"$f":"'DF raw data'!M11","v":-8.9941597000000009},{"$f":"'DF raw data'!Q11","v":-13.26037},{"$f":"'DF raw data'!R11","v":0.65024000000000004},{"$f":"'DF raw data'!V11","v":-0.65361999999999998},{"$f":"'DF raw data'!W11","v":-10.10225},null,{"$f":"J4","v":100},{"$f":"J21","v":1.0117500000000001},{"$f":"K21","v":-13.176350033333334},null,"Max for 10-30:",15,15]
[-4,{"$f":"'DF raw data'!B12","v":-6.8438802000000001},{"$f":"'DF raw data'!C12","v":0.19244},{"$f":"'DF raw data'!G12","v":-0.84123999000000005},{"$f":"'DF raw data'!H12","v":1.6858500000000001},{"$f":"'DF raw data'!L12","v":-15.55547},{"$f":"'DF raw data'!M12","v":-2.5673499},{"$f":"'DF raw data'!Q12","v":-1.5341001000000001},{"$f":"'DF raw data'!R12","v":-7.2984499999999999},{"$f":"'DF raw data'!V12","v":-3.5574900999999999},{"$f":"'DF raw data'!W12","v":-5.2945498999999998},null,null,null,null,null,"Test result",{"$f":"IF(R5<R9,\"Pass\",\"Fail\")","v":"Pass"},{"$f":"IF(S5<S9,\"Pass\",\"Fail\")","v":"Pass"}]
[-2,{"$f":"'DF raw data'!B13","v":-10.924429999999999},{"$f":"'DF raw data'!C13","v":0.17058000000000001},{"$f":"'DF raw data'!G13","v":-9.9426497999999999},{"$f":"'DF raw data'!H13","v":1.2639100999999999},{"$f":"'DF raw data'!L13","v":-8.2638596999999994},{"$f":"'DF raw data'!M13","v":2.9491898999999999},{"$f":"'DF raw data'!Q13","v":-4.8616400000000004},{"$f":"'DF raw data'!R13","v":-6.20573},{"$f":"'DF raw data'!V13","v":-1.24224},{"$f":"'DF raw data'!W13","v":-6.3715600999999999},null,"Accept criteria:"]
[0,{"$f":"'DF raw data'!B14","v":3.30931},{"$f":"'DF raw data'!C14","v":-0.31381999999999999},{"$f":"'DF raw data'!G14","v":5.7168397999999998},{"$f":"'DF raw data'!H14","v":25.040358999999999},{"$f":"'DF raw data'!L14","v":-5.5893302},{"$f":"'DF raw data'!M14","v":9.4025297000000005},{"$f":"'DF raw data'!Q14","v":7.3403001000000003},{"$f":"'DF raw data'!R14","v":2.4092099999999999},{"$f":"'DF raw data'!V14","v":5.3378100000000002},{"$f":"'DF raw data'!W14","v":-16.670829999999999},null,"Values within: +/-",17.5,17.5]
[2,{"$f":"'DF raw data'!B15","v":-5.8517900000000003},{"$f":"'DF raw data'!C15","v":-0.88173002},{"$f":"'DF raw data'!G15","v":-7.3239799000000003},{"$f":"'DF raw data'!H15","v":-11.22392},{"$f":"'DF raw data'!L15","v":-1.9114100000000001},{"$f":"'DF raw data'!M15","v":1.4511000000000001},{"$f":"'DF raw data'!Q15","v":-14.508850000000001},{"$f":"'DF raw data'!R15","v":-5.9092301999999997},{"$f":"'DF raw data'!V15","v":-1.0603199999999999},{"$f":"'DF raw data'!W15","v":-16.486660000000001},null,"Test result",{"$f":"IF(MAX(N$5:N$9)<N$12,IF(MIN(N$5:N$9)>-1*N12,\"Pass\",\"Fail\"),\"Fail\")","v":"Pass"},{"$f":"IF(MAX(O$5:O$9)<O$12,IF(MIN(O$5:O$9)>-1*O12,\"Pass\",\"Fail\"),\"Fail\")","v":"Pass"}]
[4,{"$f":"'DF raw data'!B16","v":-14.814780000000001},{"$f":"'DF raw data'!C16","v":3.6819500999999999},{"$f":"'DF raw data'!G16","v":-25.77319},{"$f":"'DF raw data'!H16","v":-16.402539999999998},{"$f":"'DF raw data'!L16","v":-18.268689999999999},{"$f":"'DF raw data'!M16","v":-8.7340298000000001},{"$f":"'DF raw data'!Q16","v":-17.965450000000001},{"$f":"'DF raw data'!R16","v":-0.56326997000000001},{"$f":"'DF raw data'!V16","v":-10.980880000000001},{"$f":"'DF raw data'!W16","v":-8.5686798}]
[6,{"$f":"'DF raw data'!B17","v":-16.260508999999999},{"$f":"'DF raw data'!C17","v":-2.6463000999999999},{"$f":"'DF raw data'!G17","v":-12.13123},{"$f":"'DF raw data'!H17","v":0.31358001000000002},{"$f":"'DF raw data'!L17","v":-5.3438802000000001},{"$f":"'DF raw data'!M17","v":-2.8676800999999998},{"$f":"'DF raw data'!Q17","v":-11.610200000000001},{"$f":"'DF raw data'!R17","v":-7.2987498999999998},{"$f":"'DF raw data'!V17","v":-4.3914498999999996},{"$f":"'DF raw data'!W17","v":-16.574100000000001}]
[8,{"$f":"'DF raw data'!B18","v":-9.3353394999999999},{"$f":"'DF raw data'!C18","v":-11.95673},{"$f":"'DF raw data'!G18","v":-10.083830000000001},{"$f":"'DF raw data'!H18","v":0.83868003000000002},{"$f":"'DF raw data'!L18","v":-6.4975901},{"$f":"'DF raw data'!M18","v":-12.15784},{"$f":"'DF raw data'!Q18","v":-2.0360798999999998},{"$f":"'DF raw data'!R18","v":-6.9456500999999999},{"$f":"'DF raw data'!V18","v":6.1289999999999997E-2},{"$f":"'DF raw data'!W18","v":-21.975901}]
[10,{"$f":"'DF raw data'!B19","v":-15.223330000000001},{"$f":"'DF raw data'!C19","v":3.0166099000000002},{"$f":"'DF raw data'!G19","v":-5.5366998000000001},{"$f":"'DF raw data'!H19","v":0.94023000999999995},{"$f":"'DF raw data'!L19","v":-8.4123897999999997},{"$f":"'DF raw data'!M19","v":-0.89653998999999995},{"$f":"'DF raw data'!Q19","v":-9.0677605000000003},{"$f":"'DF raw data'!R19","v":2.2567501000000001},{"$f":"'DF raw data'!V19","v":-0.75147998000000005},{"$f":"'DF raw data'!W19","v":-20.89039}]
[]
["DF indice",{"$f":"'DF raw data'!B4","v":846},null,{"$f":"'DF raw data'!G4","v":847},null,{"$f":"'DF raw data'!L4","v":848},null,{"$f":"'DF raw data'!Q4","v":849},null,{"$f":"'DF raw data'!V4","v":850}]
[]
["Average",{"$f":"AVERAGE(B11:B13)","v":-4.4889699999999992},{"$f":"AVERAGE(C11:C13)","v":-0.34165667333333333},-3.8499299666666666,5.0267830333333334,-5.2548666333333331,4.6009398666666668,-4.0100632999999997,-3.235250066666667,1.0117500000000001,-13.176350033333334]
[]
[]
[]
[]
[]
[]
[]
[]
[null,null,null,null,null,null,null,null,null,null,null,null,null," "]

{"sheet":"2nd Int","index":1,"n_rows":21,"n_cols":19,"rows_kept":21,"cut":false,"hidden":false,"merged":[]}
["HXR 2nd Integral SW measurements"]
["Background has been subtracted",null,null,null,null,null,null,null,null,null,null,null,"Center values",null,"Average of 3 points x = -2 to x = 2"]
["y pos",0,"mm"]
["Gap",10,"mm",15,"mm",20,"mm",30,"mm",100,"mm",null,"Gap","Jx [muTm^2]","Jy [muTm^2]",null,"Gap interval","Jx [muTm^2]","Jy [muTm^2]"]
["Encoder",{"$f":"'DF raw data'!B7","v":17889670},null,{"$f":"'DF raw data'!G7","v":17869617},null,{"$f":"'DF raw data'!L7","v":17849585},null,{"$f":"'DF raw data'!Q7","v":17809575},null,{"$f":"'DF raw data'!V7","v":17529609},null,null,{"$f":"B4","v":10},{"$f":"B21","v":-10.7391346},{"$f":"C21","v":-13.744478999999998},null,"10-30",{"$f":"MAX(N5:N8)-MIN(N5:N8)","v":11.284601000000002},{"$f":"MAX(O5:O8)-MIN(O5:O8)","v":18.315458566666663}]
["x pos [mm]","Jx [muTm^2]","Jy [muTm^2]","Jx [muTm^2]","Jy [muTm^2]","Jx [muTm^2]","Jy [muTm^2]","Jx [muTm^2]","Jy [muTm^2]","Jx [muTm^2]","Jy [muTm^2]",null,{"$f":"D4","v":15},{"$f":"D21","v":-16.642953333333335},{"$f":"E21","v":-5.0599933333333356},null,"10-100",{"$f":"MAX(N5:N9)-MIN(N5:N9)","v":17.322283600000002},{"$f":"MAX(O5:O9)-MIN(O5:O9)","v":28.0643359}]
[-10,{"$f":"'DF raw data'!D9/100","v":-52.446410999999998},{"$f":"'DF raw data'!E9/100","v":-1.1349121},{"$f":"'DF raw data'!I9/100","v":-5.2848816000000003},{"$f":"'DF raw data'!J9/100","v":-11.502119},{"$f":"'DF raw data'!N9/100","v":11.129427},{"$f":"'DF raw data'!O9/100","v":-6.4942969000000002},{"$f":"'DF raw data'!S9/100","v":-2.0404453},{"$f":"'DF raw data'!T9/100","v":-11.184286999999999},{"$f":"'DF raw data'!X9/100","v":-13.803510000000001},{"$f":"'DF raw data'!Y9/100","v":-28.610146},null,{"$f":"F4","v":20},{"$f":"F21","v":-5.3583523333333334},{"$f":"G21","v":4.5709795666666659}]
[-8,{"$f":"'DF raw data'!D10/100","v":-4.4502667000000002},{"$f":"'DF raw data'!E10/100","v":32.926523000000003},{"$f":"'DF raw data'!I10/100","v":0.90001250999999993},{"$f":"'DF raw data'!J10/100","v":32.967314000000002},{"$f":"'DF raw data'!N10/100","v":-3.547005},{"$f":"'DF raw data'!O10/100","v":-4.0840429999999994},{"$f":"'DF raw data'!S10/100","v":-16.558208},{"$f":"'DF raw data'!T10/100","v":6.0486621000000005},{"$f":"'DF raw data'!X10/100","v":-0.94611237000000004},{"$f":"'DF raw data'!Y10/100","v":-22.826210999999997},null,{"$f":"H4","v":30},{"$f":"H21","v":-7.8438610000000004},{"$f":"I21","v":-2.4217318000000003}]
[-6,{"$f":"'DF raw data'!D11/100","v":3.8826076999999999},{"$f":"'DF raw data'!E11/100","v":-49.82291},{"$f":"'DF raw data'!I11/100","v":-28.304030999999998},{"$f":"'DF raw data'!J11/100","v":-40.707304999999998},{"$f":"'DF raw data'!N11/100","v":-64.620521999999994},{"$f":"'DF raw data'!O11/100","v":-46.246171999999994},{"$f":"'DF raw data'!S11/100","v":-11.92845},{"$f":"'DF raw data'!T11/100","v":-18.191006000000002},{"$f":"'DF raw data'!X11/100","v":10.105910999999999},{"$f":"'DF raw data'!Y11/100","v":-53.879395000000002},null,{"$f":"J4","v":100},{"$f":"J21","v":0.67933026666666618},{"$f":"K21","v":-23.493356333333335}]
[-4,{"$f":"'DF raw data'!D12/100","v":-6.8403673999999999},{"$f":"'DF raw data'!E12/100","v":25.093739999999997},{"$f":"'DF raw data'!I12/100","v":-12.795929000000001},{"$f":"'DF raw data'!J12/100","v":1.4436133},{"$f":"'DF raw data'!N12/100","v":-5.8278148999999999},{"$f":"'DF raw data'!O12/100","v":-30.748711},{"$f":"'DF raw data'!S12/100","v":5.8922857999999998},{"$f":"'DF raw data'!T12/100","v":-9.5747266},{"$f":"'DF raw data'!X12/100","v":-8.9281970000000008},{"$f":"'DF raw data'!Y12/100","v":-29.875644999999999}]
[-2,{"$f":"'DF raw data'!D13/100","v":-9.9539594000000005},{"$f":"'DF raw data'!E13/100","v":-40.158563999999998},{"$f":"'DF raw data'!I13/100","v":-10.571728999999999},{"$f":"'DF raw data'!J13/100","v":-16.866133000000001},{"$f":"'DF raw data'!N13/100","v":1.4826490999999999},{"$f":"'DF raw data'!O13/100","v":1.2246777},{"$f":"'DF raw data'!S13/100","v":-15.054967999999999},{"$f":"'DF raw data'!T13/100","v":3.9805272999999999},{"$f":"'DF raw data'!X13/100","v":-30.603018000000002},{"$f":"'DF raw data'!Y13/100","v":-2.3820410000000001},null,"Accept criteria:"]
[0,{"$f":"'DF raw data'!D14/100","v":-5.3664594000000001},{"$f":"'DF raw data'!E14/100","v":-11.140381},{"$f":"'DF raw data'!I14/100","v":-15.974526000000001},{"$f":"'DF raw data'!J14/100","v":51.246093999999999},{"$f":"'DF raw data'!N14/100","v":-25.128123000000002},{"$f":"'DF raw data'!O14/100","v":28.057860999999999},{"$f":"'DF raw data'!S14/100","v":16.051597999999998},{"$f":"'DF raw data'!T14/100","v":-2.2232227},{"$f":"'DF raw data'!X14/100","v":31.497827000000001},{"$f":"'DF raw data'!Y14/100","v":-28.267520000000001},null,"Values within: +/-",42.5,42.5]
[2,{"$f":"'DF raw data'!D15/100","v":-16.896985000000001},{"$f":"'DF raw data'!E15/100","v":10.065507999999999},{"$f":"'DF raw data'!I15/100","v":-23.382604999999998},{"$f":"'DF raw data'!J15/100","v":-49.559941000000002},{"$f":"'DF raw data'!N15/100","v":7.5704169000000006},{"$f":"'DF raw data'!O15/100","v":-15.569600000000001},{"$f":"'DF raw data'!S15/100","v":-24.528213000000001},{"$f":"'DF raw data'!T15/100","v":-9.0225000000000009},{"$f":"'DF raw data'!X15/100","v":1.1431818},{"$f":"'DF raw data'!Y15/100","v":-39.830508000000002},null,"Test result",{"$f":"IF(MAX(N$5:N$9)<N$12,IF(MIN(N$5:N$9)>-1*N12,\"Pass\",\"Fail\"),\"Fail\")","v":"Pass"},{"$f":"IF(MAX(O$5:O$9)<O$12,IF(MIN(O$5:O$9)>-1*O12,\"Pass\",\"Fail\"),\"Fail\")","v":"Pass"}]
[4,{"$f":"'DF raw data'!D16/100","v":-22.885598000000002},{"$f":"'DF raw data'!E16/100","v":5.9529785000000004},{"$f":"'DF raw data'!I16/100","v":-33.218479000000002},{"$f":"'DF raw data'!J16/100","v":-17.449873},{"$f":"'DF raw data'!N16/100","v":-25.829032999999999},{"$f":"'DF raw data'!O16/100","v":-47.584785000000004},{"$f":"'DF raw data'!S16/100","v":-32.190544000000003},{"$f":"'DF raw data'!T16/100","v":-26.0779},{"$f":"'DF raw data'!X16/100","v":0.29609679999999999},{"$f":"'DF raw data'!Y16/100","v":-65.687362999999991}]
[6,{"$f":"'DF raw data'!D17/100","v":-21.444810000000004},{"$f":"'DF raw data'!E17/100","v":7.5686229999999997},{"$f":"'DF raw data'!I17/100","v":-16.065560000000001},{"$f":"'DF raw data'!J17/100","v":33.447803},{"$f":"'DF raw data'!N17/100","v":-25.902289999999997},{"$f":"'DF raw data'!O17/100","v":3.5287207},{"$f":"'DF raw data'!S17/100","v":-35.204653},{"$f":"'DF raw data'!T17/100","v":-4.4522363},{"$f":"'DF raw data'!X17/100","v":-13.823348000000001},{"$f":"'DF raw data'!Y17/100","v":-14.690674}]
[8,{"$f":"'DF raw data'!D18/100","v":-13.788884000000001},{"$f":"'DF raw data'!E18/100","v":-19.320488000000001},{"$f":"'DF raw data'!I18/100","v":-3.7861755000000001},{"$f":"'DF raw data'!J18/100","v":27.132266000000001},{"$f":"'DF raw data'!N18/100","v":21.229821999999999},{"$f":"'DF raw data'!O18/100","v":-61.791845999999993},{"$f":"'DF raw data'!S18/100","v":16.483599999999999},{"$f":"'DF raw data'!T18/100","v":-4.8282422},{"$f":"'DF raw data'!X18/100","v":18.695844999999998},{"$f":"'DF raw data'!Y18/100","v":-31.402919999999998}]
[10,{"$f":"'DF raw data'!D19/100","v":-37.909272000000001},{"$f":"'DF raw data'!E19/100","v":5.7307617000000004},{"$f":"'DF raw data'!I19/100","v":-25.348472000000001},{"$f":"'DF raw data'!J19/100","v":-6.8540430000000008},{"$f":"'DF raw data'!N19/100","v":-21.443213},{"$f":"'DF raw data'!O19/100","v":15.355615},{"$f":"'DF raw data'!S19/100","v":-18.111533999999999},{"$f":"'DF raw data'!T19/100","v":-14.510292999999999},{"$f":"'DF raw data'!X19/100","v":-14.153361},{"$f":"'DF raw data'!Y19/100","v":-50.546445000000006}]
[]
["DF indice",{"$f":"'DF raw data'!B4","v":846},null,{"$f":"'DF raw data'!G4","v":847},null,{"$f":"'DF raw data'!L4","v":848},null,{"$f":"'DF raw data'!Q4","v":849},null,{"$f":"'DF raw data'!V4","v":850}]
[]
["Average",{"$f":"AVERAGE(B11:B13)","v":-10.7391346},{"$f":"AVERAGE(C11:C13)","v":-13.744478999999998},-16.642953333333335,-5.0599933333333356,-5.3583523333333334,4.5709795666666659,-7.8438610000000004,-2.4217318000000003,0.67933026666666618,-23.493356333333335]

{"sheet":"DF raw data","index":2,"n_rows":19,"n_cols":25,"rows_kept":19,"cut":false,"hidden":false,"merged":[]}
["Comment:","2nd Int scan, PS 16322, 10 mm gap",null,null,null,"Comment:","2nd Int scan, PS 16322, 15 mm gap",null,null,null,"Comment:","2nd Int scan, PS 16322, 20 mm gap",null,null,null,"Comment:","2nd Int scan, PS 16322, 30 mm gap",null,null,null,"Comment:","2nd Int scan, PS 16322, 100 mm gap"]
["Date:","26. sep 2017","11:19:05",null,null,"Date:","26. sep 2017","11:18:40",null,null,"Date:","26. sep 2017","11:18:48",null,null,"Date:","26. sep 2017","11:18:58",null,null,"Date:","26. sep 2017","11:19:06"]
["Z-Pos:",0,null,null,null,"Z-Pos:",0,null,null,null,"Z-Pos:",0,null,null,null,"Z-Pos:",0,null,null,null,"Z-Pos:",0]
["Indice:",846,null,null,null,"Indice:",847,null,null,null,"Indice:",848,null,null,null,"Indice:",849,null,null,null,"Indice:",850]
["Background Indice:",846,null,null,null,"Background Indice:",847,null,null,null,"Background Indice:",848,null,null,null,"Background Indice:",849,null,null,null,"Background Indice:",850]
["Temperature:",21.83,null,null,null,"Temperature:",21.86,null,null,null,"Temperature:",21.84,null,null,null,"Temperature:",21.86,null,null,null,"Temperature:",21.86]
["Encoder:",17889670,null,null,null,"Encoder:",17869617,null,null,null,"Encoder:",17849585,null,null,null,"Encoder:",17809575,null,null,null,"Encoder:",17529609]
["X","IXb","IZb","JXb","JZb","X","IXb","IZb","JXb","JZb","X","IXb","IZb","JXb","JZb","X","IXb","IZb","JXb","JZb","X","IXb","IZb","JXb","JZb"]
[-1,-25.558109000000002,6.3086599999999997,-5244.6410999999998,-113.49121,-1,-12.48728,3.2397499000000001,-528.48815999999999,-1150.2119,-1,4.5589298999999999,11.380409999999999,1112.9427000000001,-649.42969000000005,-1,-20.448561000000002,2.4317500999999999,-204.04453000000001,-1118.4286999999999,-1,-1.6290899999999999,-5.2351799000000003,-1380.3510000000001,-2861.0146]
[-0.80000000999999998,-12.83914,1.85416,-445.02667000000002,3292.6523000000002,-0.80000000999999998,-3.5112299999999999,5.2934998999999996,90.001250999999996,3296.7314000000001,-0.80000000999999998,-4.0109900999999999,-5.15909,-354.70049999999998,-408.40429999999998,-0.80000000999999998,-8.4675197999999998,0.47227999999999998,-1655.8208,604.86621000000002,-0.80000000999999998,-0.90592998000000002,-16.01549,-94.611237000000003,-2282.6210999999998]
[-0.60000001999999997,-2.9187900999999998,-17.410440000000001,388.26076999999998,-4982.2910000000002,-0.60000001999999997,-15.19722,-9.0299797000000002,-2830.4031,-4070.7305000000001,-0.60000001999999997,-23.23554,-8.9941597000000009,-6462.0522000000001,-4624.6171999999997,-0.60000001999999997,-13.26037,0.65024000000000004,-1192.845,-1819.1006,-0.60000001999999997,-0.65361999999999998,-10.10225,1010.5911,-5387.9395000000004]
[-0.40000001000000002,-6.8438802000000001,0.19244,-684.03674000000001,2509.3739999999998,-0.40000001000000002,-0.84123999000000005,1.6858500000000001,-1279.5929000000001,144.36133000000001,-0.40000001000000002,-15.55547,-2.5673499,-582.78148999999996,-3074.8710999999998,-0.40000001000000002,-1.5341001000000001,-7.2984499999999999,589.22857999999997,-957.47266000000002,-0.40000001000000002,-3.5574900999999999,-5.2945498999999998,-892.81970000000001,-2987.5645]
[-0.2,-10.924429999999999,0.17058000000000001,-995.39594,-4015.8564000000001,-0.2,-9.9426497999999999,1.2639100999999999,-1057.1729,-1686.6133,-0.2,-8.2638596999999994,2.9491898999999999,148.26490999999999,122.46777,-0.2,-4.8616400000000004,-6.20573,-1505.4967999999999,398.05273,-0.2,-1.24224,-6.3715600999999999,-3060.3018000000002,-238.20410000000001]
[0,3.30931,-0.31381999999999999,-536.64594,-1114.0381,0,5.7168397999999998,25.040358999999999,-1597.4526000000001,5124.6094000000003,0,-5.5893302,9.4025297000000005,-2512.8123000000001,2805.7860999999998,0,7.3403001000000003,2.4092099999999999,1605.1597999999999,-222.32227,0,5.3378100000000002,-16.670829999999999,3149.7827000000002,-2826.752]
[0.2,-5.8517900000000003,-0.88173002,-1689.6985,1006.5508,0.2,-7.3239799000000003,-11.22392,-2338.2604999999999,-4955.9940999999999,0.2,-1.9114100000000001,1.4511000000000001,757.04169000000002,-1556.96,0.2,-14.508850000000001,-5.9092301999999997,-2452.8213000000001,-902.25,0.2,-1.0603199999999999,-16.486660000000001,114.31818,-3983.0508]
[0.40000001000000002,-14.814780000000001,3.6819500999999999,-2288.5598,595.29785000000004,0.40000001000000002,-25.77319,-16.402539999999998,-3321.8479000000002,-1744.9873,0.40000001000000002,-18.268689999999999,-8.7340298000000001,-2582.9032999999999,-4758.4785000000002,0.40000001000000002,-17.965450000000001,-0.56326997000000001,-3219.0544,-2607.79,0.40000001000000002,-10.980880000000001,-8.5686798,29.609680000000001,-6568.7362999999996]
[0.60000001999999997,-16.260508999999999,-2.6463000999999999,-2144.4810000000002,756.8623,0.60000001999999997,-12.13123,0.31358001000000002,-1606.556,3344.7802999999999,0.60000001999999997,-5.3438802000000001,-2.8676800999999998,-2590.2289999999998,352.87207000000001,0.60000001999999997,-11.610200000000001,-7.2987498999999998,-3520.4652999999998,-445.22363000000001,0.60000001999999997,-4.3914498999999996,-16.574100000000001,-1382.3348000000001,-1469.0673999999999]
[0.80000000999999998,-9.3353394999999999,-11.95673,-1378.8884,-1932.0488,0.80000000999999998,-10.083830000000001,0.83868003000000002,-378.61754999999999,2713.2266,0.80000000999999998,-6.4975901,-12.15784,2122.9821999999999,-6179.1845999999996,0.80000000999999998,-2.0360798999999998,-6.9456500999999999,1648.36,-482.82422000000003,0.80000000999999998,6.1289999999999997E-2,-21.975901,1869.5844999999999,-3140.2919999999999]
[1,-15.223330000000001,3.0166099000000002,-3790.9272000000001,573.07617000000005,1,-5.5366998000000001,0.94023000999999995,-2534.8472000000002,-685.40430000000003,1,-8.4123897999999997,-0.89653998999999995,-2144.3213000000001,1535.5615,1,-9.0677605000000003,2.2567501000000001,-1811.1533999999999,-1451.0292999999999,1,-0.75147998000000005,-20.89039,-1415.3361,-5054.6445000000003]