## 95540
Customer ID | 7103050672 | [17 empty] | Coil constant |  | 0.3515
[19 empty] | Range |  | 1
[19 empty] | Volume correction |  | 0.9936715 | [5 empty] | min | 64.9 | 9.45 | 24.9 |  | 24.9
| min | -0.0001 | -5e-05 | -8e-05 | -8e-05 | 0.00564 | -0.00568 | -0.0012 | 0.00119 |  |  | min | -0.298775 | -0.2812 | 19.842175 | 19.84368 | -0.2959% |  | Temp co. | -0.091% |  |  | -0.001696052 | -100.1% | -2.51% |  | max | 65.1 | 9.55 | 25.1 |  | 25.1
| avg | -1.707692e-05 | -7.230769e-06 | -1.061538e-05 | 1.107692e-05 | 0.005658 | -0.005665692 | -0.001193231 | 0.001197538 |  |  | avg | -0.01730462 | -0.03812423 | 19.90139 | 19.90257 |  |  | rho | 7.577 |  |  | 1.26386 |  | -0.3606%
| max | 3e-05 | 7e-05 | 9e-05 | 9e-05 | 0.00568 | -0.00565 | -0.00118 | 0.00121 |  |  | max | 0.1406 | 0.298775 | 19.9652 | 19.96756 | 0.3265% |  | Pc | 2.805 |  |  | 1.323339 | 4.706% | 0.8368%
[19 empty] | mur | 1.02 | [15 empty] | Accepted
MPK HH6 | [18 empty] | BH-curve | 49470 | [7 empty] | MPK Dimensions | [7 empty] | 65
MPK25443 | [12 empty] | Magnetic Moment Components | [5 empty] | Orientation | [8 empty] | MPK25439
ID | TVI | X- | X+ | Y- | Y+ | Z- | Z+ | N | S | Temp | Viusual validity |  | X [Tcm^3] | Y [Tcm^3] | Z [Tcm^3] | abs | Dipole moment validity |  | Theta | Theta_x | Theta_y | Orientation validity | Br [T] | Remanence validity | Convergence | Convergence validity |  | Dim1 [mm] | Dim2 [mm] | Dim3 [mm] | Mass [g] | ID | ID-check | Op | Dimensional Validity | Total validity | Rejection Reason
1 | 255517 | -2e-05 | 0 | 4e-05 | -3e-05 | 0.00567 | -0.00566 | -0.00119 | 0.0012 | 21.3 | 1 |  | -0.03515 | 0.123025 | 19.912475 | 19.91289 | 1 |  | 0.3681499 | -0.1011398 | 0.3539853 | 1 | 1.318592 | 1 | -0.8368% | 1 |  | 65.029 | 9.479 | 25.023 | 115.896 | 1 | OK |  | 1 | 1
2 | 255517 | -2e-05 | -4e-05 | -6e-05 | 8e-05 | 0.00565 | -0.00568 | -0.00118 | 0.00121 | 21.3 | 1 |  | 0.03515 | -0.24605 | 19.912475 | 19.91403 | 1 |  | 0.7151303 | 0.1011398 | -0.7079436 | 1 | 1.318918 | 1 | -2.51% | 1 |  | 65.02 | 9.478 | 25.017 | 115.874 | 2 | OK |  | 1 | 1
3 | 255517 | -6e-05 | 2e-05 | -5e-05 | 5e-05 | 0.00564 | -0.00567 | -0.00119 | 0.00119 | 21.3 | 1 |  | -0.1406 | -0.17575 | 19.877325 | 19.8786 | 1 |  | 0.6487291 | -0.4052684 | -0.5065808 | 1 | 1.31813 | 1 | 0% | 1 |  | 65.019 | 9.477 | 25.026 | 115.737 | 3 | OK |  | 1 | 1
4 | 255517 | -4e-05 | 0 | -6e-05 | 7e-05 | 0.00565 | -0.00568 | -0.0012 | 0.0012 | 21.3 | 1 |  | -0.0703 | -0.228475 | 19.912475 | 19.91391 | 1 |  | 0.687793 | -0.2022791 | -0.6573808 | 1 | 1.318728 | 1 | 0% | 1 |  | 65.03 | 9.477 | 25.017 | 115.89 | 4 | OK |  | 1 | 1
5 | 255517 | -2e-05 | -2e-05 | 3e-05 | -4e-05 | 0.00566 | -0.00568 | -0.0012 | 0.0012 | 21.3 | 1 |  | 0 | 0.123025 | 19.93005 | 19.93043 | 1 |  | 0.3536732 | 0 | 0.3536732 | 1 | 1.320506 | 1 | 0% | 1 |  | 64.992 | 9.481 | 24.991 | 115.83 | 5 | OK |  | 1 | 1
6 | 255517 | 0 | -4e-05 | 3e-05 | -4e-05 | 0.00564 | -0.00566 | -0.00119 | 0.00119 | 21.3 | 1 |  | 0.0703 | 0.123025 | 19.85975 | 19.86026 | 1 |  | 0.4087836 | 0.2028161 | 0.3549251 | 1 | 1.319148 | 1 | 0% | 1 |  | 65.018 | 9.476 | 25.01 | 115.541 | 6 | OK |  | 1 | 1
7 | 255517 | -6e-05 | 2e-05 | 5e-05 | -5e-05 | 0.00566 | -0.00567 | -0.0012 | 0.0012 | 21.3 | 1 |  | -0.1406 | 0.17575 | 19.912475 | 19.91375 | 1 |  | 0.6475841 | -0.4045531 | 0.5056866 | 1 | 1.319594 | 1 | 0% | 1 |  | 64.997 | 9.481 | 25.005 | 115.813 | 7 | OK |  | 1 | 1
8 | 255517 | 0 | -3e-05 | -7e-05 | 6e-05 | 0.00566 | -0.00568 | -0.00119 | 0.0012 | 21.3 | 1 |  | 0.052725 | -0.228475 | 19.93005 | 19.93143 | 1 |  | 0.6740615 | 0.1515758 | -0.6568012 | 1 | 1.320116 | 1 | -0.8368% | 1 |  | 65.029 | 9.478 | 25.022 | 115.87 | 8 | OK |  | 1 | 1
9 | 255517 | -4e-05 | 0 | 5e-05 | -5e-05 | 0.00567 | -0.00568 | -0.0012 | 0.0012 | 21.4 | 1 |  | -0.0703 | 0.17575 | 19.947625 | 19.94852 | 1 |  | 0.5436792 | -0.2019226 | 0.5047956 | 1 | 1.320536 | 1 | 0% | 1 |  | 65.021 | 9.487 | 25.013 | 115.943 | 9 | OK |  | 1 | 1
10 | 255517 | -4e-05 | 2e-05 | 4e-05 | -4e-05 | 0.00565 | -0.00566 | -0.0012 | 0.00119 | 21.4 | 1 |  | -0.10545 | 0.1406 | 19.877325 | 19.8781 | 1 |  | 0.5065808 | -0.3039535 | 0.4052684 | 1 | 1.318012 | 1 | 0.8368% | 1 |  | 65.031 | 9.475 | 25.026 | 115.755 | 10 | OK |  | 1 | 1
11 | 255517 | 2e-05 | -5e-05 | 0 | -2e-05 | 0.00566 | -0.00568 | -0.00119 | 0.0012 | 21.4 | 1 |  | 0.123025 | 0.03515 | 19.93005 | 19.93046 | 1 |  | 0.3678253 | 0.3536732 | 0.1010507 | 1 | 1.320913 | 1 | -0.8368% | 1 |  | 65.015 | 9.481 | 25.004 | 115.805 | 11 | OK |  | 1 | 1
12 | 255517 | 1e-05 | -4e-05 | -5e-05 | 6e-05 | 0.00565 | -0.00566 | -0.00119 | 0.0012 | 21.4 | 1 |  | 0.087875 | -0.193325 | 19.877325 | 19.87846 | 1 |  | 0.6120966 | 0.2532953 | -0.5572358 | 1 | 1.31978 | 1 | -0.8368% | 1 |  | 65.018 | 9.476 | 25.016 | 115.602 | 12 | OK |  | 1 | 1
13 | 255517 | 0 | -3e-05 | -6e-05 | 7e-05 | 0.00565 | -0.00566 | -0.00119 | 0.0012 | 21.4 | 1 |  | 0.052725 | -0.228475 | 19.877325 | 19.87871 | 1 |  | 0.6758493 | 0.1519778 | -0.6585432 | 1 | 1.32284 | 1 | -0.8368% | 1 |  | 65.007 | 9.483 | 25.002 | 115.336 | 13 | OK |  | 1 | 1
14 | 255517 | -4e-05 | 2e-05 | 3e-05 | -2e-05 | 0.00567 | -0.00567 | -0.00119 | 0.0012 | 21.4 | 1 |  | -0.10545 | 0.087875 | 19.93005 | 19.93052 | 1 |  | 0.3946096 | -0.3031494 | 0.2526253 | 1 | 1.320073 | 1 | -0.8368% | 1 |  | 65.007 | 9.484 | 24.996 | 115.879 | 14 | OK |  | 1 | 1
15 | 255517 | -0.0001 | 7e-05 | -1e-05 | 2e-05 | 0.00565 | -0.00566 | -0.00119 | 0.0012 | 21.4 | 1 |  | -0.298775 | -0.052725 | 19.877325 | 19.87964 | 1 |  | 0.8744489 | -0.8611449 | -0.1519778 | 1 | 1.318604 | 1 | -0.8368% | 1 |  | 64.994 | 9.484 | 25.006 | 115.712 | 15 | OK |  | 1 | 1
16 | 255517 | 0 | -5e-05 | 3e-05 | -5e-05 | 0.00564 | -0.00566 | -0.00119 | 0.00119 | 21.4 | 1 |  | 0.087875 | 0.1406 | 19.85975 | 19.86044 | 1 |  | 0.4783316 | 0.2535195 | 0.4056271 | 1 | 1.31839 | 1 | 0% | 1 |  | 65.023 | 9.479 | 25.029 | 115.619 | 16 | OK |  | 1 | 1
17 | 255517 | -5e-05 | 3e-05 | -8e-05 | 6e-05 | 0.00565 | -0.00566 | -0.00119 | 0.0012 | 21.4 | 1 |  | -0.1406 | -0.24605 | 19.877325 | 19.87935 | 1 |  | 0.8168029 | -0.4052684 | -0.7091954 | 1 | 1.318402 | 1 | -0.8368% | 1 |  | 65.014 | 9.483 | 25.018 | 115.728 | 17 | OK |  | 1 | 1
18 | 255517 | -4e-05 | 2e-05 | 2e-05 | -3e-05 | 0.00566 | -0.00566 | -0.00119 | 0.00119 | 21.4 | 1 |  | -0.10545 | 0.087875 | 19.8949 | 19.89537 | 1 |  | 0.3953068 | -0.303685 | 0.2530716 | 1 | 1.319248 | 1 | 0% | 1 |  | 65.023 | 9.482 | 25.036 | 115.747 | 18 | OK |  | 1 | 1
19 | 255517 | -2e-05 | -2e-05 | 6e-05 | -7e-05 | 0.00567 | -0.00568 | -0.0012 | 0.0012 | 21.4 | 1 |  | 0 | 0.228475 | 19.947625 | 19.94893 | 1 |  | 0.6562225 | 0 | 0.6562225 | 1 | 1.322 | 1 | 0% | 1 |  | 65.013 | 9.482 | 25.006 | 115.817 | 19 | OK |  | 1 | 1
20 | 255517 | -1e-05 | 0 | 5e-05 | -6e-05 | 0.00566 | -0.00566 | -0.00119 | 0.0012 | 21.4 | 1 |  | -0.017575 | 0.193325 | 19.8949 | 19.89585 | 1 |  | 0.5590393 | -0.05061463 | 0.5567436 | 1 | 1.318346 | 1 | -0.8368% | 1 |  | 65.021 | 9.482 | 25.019 | 115.829 | 20 | OK |  | 1 | 1
21 | 255517 | 3e-05 | -2e-05 | 6e-05 | -4e-05 | 0.00567 | -0.00567 | -0.0012 | 0.0012 | 21.4 | 1 |  | 0.087875 | 0.17575 | 19.93005 | 19.93102 | 1 |  | 0.5648726 | 0.2526253 | 0.5052407 | 1 | 1.32224 | 1 | 0% | 1 |  | 65.003 | 9.483 | 25.031 | 115.692 | 21 | OK |  | 1 | 1
22 | 255517 | -4e-05 | 1e-05 | -7e-05 | 8e-05 | 0.00566 | -0.00566 | -0.0012 | 0.0012 | 21.4 | 1 |  | -0.087875 | -0.263625 | 19.8949 | 19.89684 | 1 |  | 0.8002358 | -0.2530716 | -0.7591753 | 1 | 1.318104 | 1 | 0% | 1 |  | 64.997 | 9.489 | 24.995 | 115.856 | 22 | OK |  | 1 | 1
23 | 255517 | 1e-05 | -4e-05 | -8e-05 | 8e-05 | 0.00565 | -0.00567 | -0.00119 | 0.00119 | 21.4 | 1 |  | 0.087875 | -0.2812 | 19.8949 | 19.89708 | 1 |  | 0.8483941 | 0.2530716 | -0.8097804 | 1 | 1.319703 | 1 | 0% | 1 |  | 65.033 | 9.483 | 25.016 | 115.717 | 23 | OK |  | 1 | 1
24 | 255517 | -4e-05 | 3e-05 | 5e-05 | -4e-05 | 0.00567 | -0.00566 | -0.00119 | 0.0012 | 21.4 | 1 |  | -0.123025 | 0.158175 | 19.912475 | 19.91348 | 1 |  | 0.5765669 | -0.3539853 | 0.4551202 | 1 | 1.318797 | 1 | -0.8368% | 1 |  | 65.031 | 9.476 | 25.021 | 115.892 | 24 | OK |  | 1 | 1
25 | 255517 | -5e-05 | 2e-05 | 5e-05 | -7e-05 | 0.00564 | -0.00565 | -0.00119 | 0.00119 | 21.4 | 1 |  | -0.123025 | 0.2109 | 19.842175 | 19.84368 | 1 |  | 0.704994 | -0.3552394 | 0.6089668 | 1 | 1.319468 | 1 | 0% | 1 |  | 65 | 9.485 | 25.001 | 115.427 | 25 | OK |  | 1 | 1
26 | 255517 | -3e-05 | 0 | -8e-05 | 7e-05 | 0.00565 | -0.00567 | -0.00119 | 0.0012 | 21.4 | 1 |  | -0.052725 | -0.263625 | 19.8949 | 19.89672 | 1 |  | 0.7742081 | -0.1518436 | -0.7591753 | 1 | 1.318437 | 1 | -0.8368% | 1 |  | 64.998 | 9.485 | 24.989 | 115.826 | 26 | OK |  | 1 | 1
27 | 255517 | 0 | -3e-05 | -7e-05 | 6e-05 | 0.00565 | -0.00566 | -0.00119 | 0.0012 | 21.4 | 1 |  | 0.052725 | -0.228475 | 19.877325 | 19.87871 | 1 |  | 0.6758493 | 0.1519778 | -0.6585432 | 1 | 1.31934 | 1 | -0.8368% | 1 |  | 65.015 | 9.497 | 25.011 | 115.642 | 27 | OK |  | 1 | 1
28 | 255517 | 0 | -2e-05 | -7e-05 | 6e-05 | 0.00565 | -0.00565 | -0.00119 | 0.0012 | 21.4 | 1 |  | 0.03515 | -0.228475 | 19.85975 | 19.8611 | 1 |  | 0.6668799 | 0.1014084 | -0.6591259 | 1 | 1.3201 | 1 | -0.8368% | 1 |  | 65.007 | 9.48 | 25.001 | 115.473 | 28 | OK |  | 1 | 1
29 | 255517 | -2e-05 | 0 | 6e-05 | -6e-05 | 0.00566 | -0.00566 | -0.0012 | 0.00119 | 21.4 | 1 |  | -0.03515 | 0.2109 | 19.8949 | 19.89605 | 1 |  | 0.61573 | -0.1012292 | 0.607353 | 1 | 1.318803 | 1 | 0.8368% | 1 |  | 65.014 | 9.487 | 24.993 | 115.79 | 29 | OK |  | 1 | 1
30 | 255517 | -3e-05 | 0 | -8e-05 | 7e-05 | 0.00565 | -0.00566 | -0.00119 | 0.0012 | 21.4 | 1 |  | -0.052725 | -0.263625 | 19.877325 | 19.87914 | 1 |  | 0.7748925 | -0.1519778 | -0.7598464 | 1 | 1.319369 | 1 | -0.8368% | 1 |  | 65.013 | 9.483 | 25.013 | 115.642 | 30 | OK |  | 1 | 1
31 | 255517 | -4e-05 | 2e-05 | 3e-05 | -4e-05 | 0.00566 | -0.00567 | -0.0012 | 0.00119 | 21.4 | 1 |  | -0.10545 | 0.123025 | 19.912475 | 19.91313 | 1 |  | 0.4662218 | -0.303417 | 0.3539853 | 1 | 1.319446 | 1 | 0.8368% | 1 |  | 65.038 | 9.48 | 25.032 | 115.833 | 31 | OK |  | 1 | 1
32 | 255517 | -1e-05 | -1e-05 | -6e-05 | 6e-05 | 0.00565 | -0.00566 | -0.00119 | 0.0012 | 21.4 | 1 |  | 0 | -0.2109 | 19.877325 | 19.87844 | 1 |  | 0.60789 | 0 | -0.60789 | 1 | 1.318638 | 1 | -0.8368% | 1 |  | 65.018 | 9.483 | 25.016 | 115.702 | 32 | OK |  | 1 | 1
33 | 255517 | -6e-05 | 2e-05 | -6e-05 | 5e-05 | 0.00566 | -0.00567 | -0.0012 | 0.0012 | 21.4 | 1 |  | -0.1406 | -0.193325 | 19.912475 | 19.91391 | 1 |  | 0.687793 | -0.4045531 | -0.5562522 | 1 | 1.31985 | 1 | 0% | 1 |  | 64.997 | 9.49 | 24.997 | 115.802 | 33 | OK |  | 1 | 1
34 | 255517 | 2e-05 | -4e-05 | 4e-05 | -4e-05 | 0.00566 | -0.00567 | -0.00119 | 0.0012 | 21.4 | 1 |  | 0.10545 | 0.1406 | 19.912475 | 19.91325 | 1 |  | 0.5056866 | 0.303417 | 0.4045531 | 1 | 1.320707 | 1 | -0.8368% | 1 |  | 65.027 | 9.479 | 25.022 | 115.723 | 34 | OK |  | 1 | 1
35 | 255517 | -4e-05 | 3e-05 | -5e-05 | 7e-05 | 0.00566 | -0.00566 | -0.00119 | 0.0012 | 21.4 | 1 |  | -0.123025 | -0.2109 | 19.8949 | 19.8964 | 1 |  | 0.7031258 | -0.354298 | -0.607353 | 1 | 1.32168 | 1 | -0.8368% | 1 |  | 65.03 | 9.485 | 25.023 | 115.54 | 35 | OK |  | 1 | 1
36 | 255517 | -4e-05 | 2e-05 | 5e-05 | -4e-05 | 0.00565 | -0.00566 | -0.00119 | 0.00119 | 21.4 | 1 |  | -0.10545 | 0.158175 | 19.877325 | 19.87823 | 1 |  | 0.5479485 | -0.3039535 | 0.455925 | 1 | 1.318488 | 1 | 0% | 1 |  | 65.021 | 9.475 | 25.01 | 115.714 | 36 | OK |  | 1 | 1
37 | 255517 | 3e-05 | -5e-05 | 4e-05 | -4e-05 | 0.00567 | -0.00568 | -0.0012 | 0.0012 | 21.4 | 1 |  | 0.1406 | 0.1406 | 19.947625 | 19.94862 | 1 |  | 0.5711069 | 0.4038402 | 0.4038402 | 1 | 1.32003 | 1 | 0% | 1 |  | 65.021 | 9.485 | 25.021 | 115.988 | 37 | OK |  | 1 | 1
38 | 255517 | -2e-05 | 0 | 5e-05 | -6e-05 | 0.00565 | -0.00567 | -0.00119 | 0.00119 | 21.4 | 1 |  | -0.03515 | 0.193325 | 19.8949 | 19.89587 | 1 |  | 0.5658705 | -0.1012292 | 0.5567436 | 1 | 1.319612 | 1 | 0% | 1 |  | 65.002 | 9.481 | 24.998 | 115.718 | 38 | OK |  | 1 | 1
39 | 255517 | 0 | 0 | -3e-05 | 4e-05 | 0.00567 | -0.00565 | -0.00119 | 0.00119 | 21.4 | 1 |  | 0 | -0.123025 | 19.8949 | 19.89528 | 1 |  | 0.354298 | 0 | -0.354298 | 1 | 1.31931 | 1 | 0% | 1 |  | 65.036 | 9.48 | 25.035 | 115.741 | 39 | OK |  | 1 | 1
40 | 255517 | -3e-05 | 0 | -6e-05 | 5e-05 | 0.00566 | -0.00567 | -0.00119 | 0.0012 | 21.4 | 1 |  | -0.052725 | -0.193325 | 19.912475 | 19.91348 | 1 |  | 0.5765669 | -0.1517096 | -0.5562522 | 1 | 1.318638 | 1 | -0.8368% | 1 |  | 65.01 | 9.482 | 25 | 115.906 | 40 | OK |  | 1 | 1
41 | 255517 | 0 | -2e-05 | 4e-05 | -3e-05 | 0.00565 | -0.00566 | -0.00119 | 0.0012 | 21.3 | 1 |  | 0.03515 | 0.123025 | 19.877325 | 19.87774 | 1 |  | 0.3688009 | 0.1013187 | 0.3546113 | 1 | 1.317561 | 1 | -0.8368% | 1 |  | 65.022 | 9.484 | 25.012 | 115.782 | 41 | OK |  | 1 | 1
42 | 255517 | -3e-05 | 1e-05 | 4e-05 | -5e-05 | 0.00566 | -0.00567 | -0.00119 | 0.0012 | 21.3 | 1 |  | -0.0703 | 0.158175 | 19.912475 | 19.91323 | 1 |  | 0.4980439 | -0.2022791 | 0.4551202 | 1 | 1.321785 | 1 | -0.8368% | 1 |  | 64.996 | 9.484 | 24.998 | 115.618 | 42 | OK |  | 1 | 1
43 | 255517 | -2e-05 | -2e-05 | -6e-05 | 6e-05 | 0.00564 | -0.00566 | -0.00119 | 0.00119 | 21.3 | 1 |  | 0 | -0.2109 | 19.85975 | 19.86087 | 1 |  | 0.6084279 | 0 | -0.6084279 | 1 | 1.319154 | 1 | 0% | 1 |  | 65.008 | 9.489 | 24.998 | 115.544 | 43 | OK |  | 1 | 1
44 | 255517 | 0 | -1e-05 | -7e-05 | 9e-05 | 0.00568 | -0.00567 | -0.0012 | 0.0012 | 21.3 | 1 |  | 0.017575 | -0.2812 | 19.947625 | 19.94961 | 1 |  | 0.809216 | 0.05048085 | -0.8076403 | 1 | 1.322542 | 1 | 0% | 1 |  | 64.998 | 9.488 | 24.994 | 115.763 | 44 | OK |  | 1 | 1
45 | 255517 | 0 | -3e-05 | -8e-05 | 8e-05 | 0.00566 | -0.00568 | -0.0012 | 0.0012 | 21.3 | 1 |  | 0.052725 | -0.2812 | 19.93005 | 19.9321 | 1 |  | 0.8224371 | 0.1515758 | -0.8083524 | 1 | 1.319091 | 1 | 0% | 1 |  | 65.016 | 9.494 | 25.016 | 115.964 | 45 | OK |  | 1 | 1
46 | 255517 | 2e-05 | -3e-05 | -5e-05 | 6e-05 | 0.00567 | -0.00566 | -0.0012 | 0.0012 | 21.3 | 1 |  | 0.087875 | -0.193325 | 19.912475 | 19.91361 | 1 |  | 0.6110161 | 0.2528482 | -0.5562522 | 1 | 1.319357 | 1 | 0% | 1 |  | 64.991 | 9.487 | 24.988 | 115.833 | 46 | OK |  | 1 | 1
47 | 255517 | -3e-05 | 1e-05 | 4e-05 | -3e-05 | 0.00567 | -0.00567 | -0.0012 | 0.0012 | 21.3 | 1 |  | -0.0703 | 0.123025 | 19.93005 | 19.93055 | 1 |  | 0.4073418 | -0.2021007 | 0.3536732 | 1 | 1.319671 | 1 | 0% | 1 |  | 65.027 | 9.479 | 25.024 | 115.904 | 47 | OK |  | 1 | 1
48 | 255517 | 3e-05 | -5e-05 | 4e-05 | -3e-05 | 0.00567 | -0.00567 | -0.0012 | 0.0012 | 21.3 | 1 |  | 0.1406 | 0.123025 | 19.93005 | 19.93093 | 1 |  | 0.5370764 | 0.4041963 | 0.3536732 | 1 | 1.319024 | 1 | 0% | 1 |  | 65.022 | 9.487 | 25.02 | 115.963 | 48 | OK |  | 1 | 1
49 | 255517 | 2e-05 | -4e-05 | -7e-05 | 7e-05 | 0.00565 | -0.00566 | -0.00118 | 0.00119 | 21.3 | 1 |  | 0.10545 | -0.24605 | 19.877325 | 19.87913 | 1 |  | 0.7715743 | 0.3039535 | -0.7091954 | 1 | 1.318758 | 1 | -0.8439% | 1 |  | 65.023 | 9.48 | 25.017 | 115.685 | 49 | OK |  | 1 | 1
50 | 255517 | -3e-05 | 2e-05 | -6e-05 | 6e-05 | 0.00568 | -0.00568 | -0.0012 | 0.0012 | 21.3 | 1 |  | -0.087875 | -0.2109 | 19.9652 | 19.96651 | 1 |  | 0.6556449 | -0.2521805 | -0.6052146 | 1 | 1.320889 | 1 | 0% | 1 |  | 65.022 | 9.506 | 25.018 | 116.006 | 50 | OK |  | 1 | 1
51 | 255517 | -4e-05 | 0 | 5e-05 | -3e-05 | 0.00566 | -0.00567 | -0.0012 | 0.0012 | 21.3 | 1 |  | -0.0703 | 0.1406 | 19.912475 | 19.9131 | 1 |  | 0.4523022 | -0.2022791 | 0.4045531 | 1 | 1.318697 | 1 | 0% | 1 |  | 64.999 | 9.489 | 24.995 | 115.888 | 51 | OK |  | 1 | 1
52 | 255517 | -1e-05 | -1e-05 | -6e-05 | 7e-05 | 0.00566 | -0.00566 | -0.00119 | 0.0012 | 21.3 | 1 |  | 0 | -0.228475 | 19.8949 | 19.89621 | 1 |  | 0.6579615 | 0 | -0.6579615 | 1 | 1.318614 | 1 | -0.8368% | 1 |  | 65.008 | 9.473 | 25.015 | 115.797 | 52 | OK |  | 1 | 1
53 | 255517 | -3e-05 | 1e-05 | -7e-05 | 7e-05 | 0.00565 | -0.00565 | -0.00119 | 0.0012 | 21.3 | 1 |  | -0.0703 | -0.24605 | 19.85975 | 19.8614 | 1 |  | 0.7382239 | -0.2028161 | -0.7098229 | 1 | 1.31732 | 1 | -0.8368% | 1 |  | 65.023 | 9.482 | 25.016 | 115.708 | 53 | OK |  | 1 | 1
54 | 255517 | 3e-05 | -4e-05 | -8e-05 | 8e-05 | 0.00568 | -0.00568 | -0.0012 | 0.0012 | 21.3 | 1 |  | 0.123025 | -0.2812 | 19.9652 | 19.96756 | 1 |  | 0.8807649 | 0.3530505 | -0.8069295 | 1 | 1.323069 | 1 | 0% | 1 |  | 65.013 | 9.488 | 25.023 | 115.821 | 54 | OK |  | 1 | 1
55 | 255517 | 0 | -3e-05 | 5e-05 | -7e-05 | 0.00565 | -0.00567 | -0.00119 | 0.0012 | 21.3 | 1 |  | 0.052725 | 0.2109 | 19.8949 | 19.89609 | 1 |  | 0.6260437 | 0.1518436 | 0.607353 | 1 | 1.31864 | 1 | -0.8368% | 1 |  | 64.993 | 9.485 | 25.012 | 115.794 | 55 | OK |  | 1 | 1
56 | 255517 | 0 | -4e-05 | -8e-05 | 6e-05 | 0.00564 | -0.00566 | -0.00119 | 0.0012 | 21.3 | 1 |  | 0.0703 | -0.24605 | 19.85975 | 19.8614 | 1 |  | 0.7382239 | 0.2028161 | -0.7098229 | 1 | 1.319155 | 1 | -0.8368% | 1 |  | 65.022 | 9.489 | 25.008 | 115.547 | 56 | OK |  | 1 | 1
57 | 255517 | -2e-05 | 0 | -5e-05 | 7e-05 | 0.00565 | -0.00565 | -0.00119 | 0.00119 | 21.3 | 1 |  | -0.03515 | -0.2109 | 19.85975 | 19.8609 | 1 |  | 0.6168197 | -0.1014084 | -0.6084279 | 1 | 1.317776 | 1 | 0% | 1 |  | 65.019 | 9.513 | 25.016 | 115.665 | 57 | OK |  | 1 | 1
58 | 255517 | 0 | -2e-05 | 9e-05 | -8e-05 | 0.00567 | -0.00568 | -0.0012 | 0.0012 | 21.3 | 1 |  | 0.03515 | 0.298775 | 19.947625 | 19.94989 | 1 |  | 0.8640277 | 0.1009616 | 0.8581105 | 1 | 1.322423 | 1 | 0% | 1 |  | 64.996 | 9.486 | 24.998 | 115.775 | 58 | OK |  | 1 | 1
59 | 255517 | -1e-05 | 0 | 5e-05 | -3e-05 | 0.00568 | -0.00566 | -0.0012 | 0.0012 | 21.3 | 1 |  | -0.017575 | 0.1406 | 19.93005 | 19.93055 | 1 |  | 0.4073418 | -0.05052537 | 0.4041963 | 1 | 1.320013 | 1 | 0% | 1 |  | 65.002 | 9.491 | 25.002 | 115.874 | 59 | OK |  | 1 | 1
60 | 255517 | -4e-05 | 2e-05 | 4e-05 | -4e-05 | 0.00566 | -0.00566 | -0.00119 | 0.00119 | 21.3 | 1 |  | -0.10545 | 0.1406 | 19.8949 | 19.89568 | 1 |  | 0.5061333 | -0.303685 | 0.4049104 | 1 | 1.318408 | 1 | 0% | 1 |  | 65.037 | 9.489 | 25.029 | 115.812 | 60 | OK |  | 1 | 1
61 | 255517 | -2e-05 | 1e-05 | -5e-05 | 8e-05 | 0.00568 | -0.00567 | -0.0012 | 0.0012 | 21.3 | 1 |  | -0.052725 | -0.228475 | 19.947625 | 19.949 | 1 |  | 0.6734677 | -0.1514422 | -0.6562225 | 1 | 1.320516 | 1 | 0% | 1 |  | 65.018 | 9.484 | 25.009 | 115.937 | 61 | OK |  | 1 | 1
62 | 255517 | -4e-05 | 1e-05 | 4e-05 | -6e-05 | 0.00565 | -0.00567 | -0.00119 | 0.0012 | 21.3 | 1 |  | -0.087875 | 0.17575 | 19.8949 | 19.89587 | 1 |  | 0.5658705 | -0.2530716 | 0.5061333 | 1 | 1.318239 | 1 | -0.8368% | 1 |  | 65.051 | 9.479 | 25.016 | 115.828 | 62 | OK |  | 1 | 1
63 | 255517 | -1e-05 | 0 | 4e-05 | -3e-05 | 0.00566 | -0.00566 | -0.00119 | 0.0012 | 21.3 | 1 |  | -0.017575 | 0.123025 | 19.8949 | 19.89529 | 1 |  | 0.3578949 | -0.05061463 | 0.354298 | 1 | 1.318189 | 1 | -0.8368% | 1 |  | 65.002 | 9.486 | 25.001 | 115.829 | 63 | OK |  | 1 | 1
64 | 255517 | 1e-05 | -4e-05 | -7e-05 | 7e-05 | 0.00565 | -0.00566 | -0.00119 | 0.00119 | 21.3 | 1 |  | 0.087875 | -0.24605 | 19.877325 | 19.87904 | 1 |  | 0.7530627 | 0.2532953 | -0.7091954 | 1 | 1.323339 | 1 | 0% | 1 |  | 65.025 | 9.476 | 25.039 | 115.284 | 64 | OK |  | 1 | 1
65 | 255517 | 0 | 0 | -7e-05 | 5e-05 | 0.00565 | -0.00565 | -0.00119 | 0.0012 | 21.3 | 1 |  | 0 | -0.2109 | 19.85975 | 19.86087 | 1 |  | 0.6084279 | 0 | -0.6084279 | 1 | 1.317376 | 1 | -0.8368% | 1 |  | 65.006 | 9.482 | 25.004 | 115.7 | 65 | OK |  | 1 | 1
[18 empty] | Avr | 0.6078458 | -0.04986478 | -0.1098955 |  | 1.319558 |  |  |  | Avr | 65.01494 | 9.483738 | 25.01192 | 115.7564
[18 empty] | Stdev | 0.145294 | 0.254029 | 0.5630673 |  | 0.001433388 |  |  |  | Stdev | 0.0133169 | 0.006666795 | 0.01242516 | 0.1483145
[18 empty] | min | 0.3536732 | -0.8611449 | -0.8097804 |  | 1.31732 |  |  |  | min | 64.991 | 9.473 | 24.988 | 115.284
[18 empty] | max | 0.8807649 | 0.4041963 | 0.8581105 |  | 1.323339 |  |  |  | max | 65.051 | 9.513 | 25.039 | 116.006
[23 empty] | -0.1696% |  |  |  |  | -0.03682% | -0.1132% | -0.09565% | -0.4081%
[23 empty] | 0.2866% |  |  |  |  | 0.05547% | 0.3085% | 0.1083% | 0.2156%

## 95550
Customer ID | 7103050673 | [17 empty] | Coil constant |  | 0.3515
[19 empty] | Range |  | 1
[19 empty] | Volume correction |  | 0.9936715 | [5 empty] | min | 64.9 | 24.9 | 9.45
| min | -0.0001 | -0.00012 | -0.00023 | -0.00023 | 0.00557 | -0.00562 | -0.00142 | 0.00127 |  |  | min | -0.31635 | -0.80845 | 19.57855 | 19.58427 | -0.475% |  | Temp co. | -0.085% |  |  | -0.002867894 | -100.2% | -11.76% |  | max | 65.1 | 25.1 | 9.55
| avg | -5.692308e-06 | -1.230769e-06 | -2.215385e-05 | 1.984615e-05 | 0.005598462 | -0.005593846 | -0.00135 | 0.001358769 |  |  | avg | -0.007841154 | -0.073815 | 19.67048 | 19.67774 |  |  | rho | 7.565 |  |  | 1.253881 |  | -0.4917%
| max | 0.00012 | 9e-05 | 0.00024 | 0.00023 | 0.00562 | -0.00557 | -0.00128 | 0.00144 |  |  | max | 0.404225 | 0.826025 | 19.71915 | 19.7346 | 0.2889% |  | Pc | 0.56 |  |  | 1.312256 | 4.656% | 11.15%
[19 empty] | mur | 1.02 | [15 empty] | Accepted
MPK HH6 | [18 empty] | BH-curve | 49478 | [7 empty] | MPK Dimensions | [7 empty] | 0
MPK25444 | [12 empty] | Magnetic Moment Components | [5 empty] | Orientation | [8 empty] | MPK25440
ID | TVI | X- | X+ | Y- | Y+ | Z- | Z+ | N | S | Temp | Viusual validity |  | X [Tcm^3] | Y [Tcm^3] | Z [Tcm^3] | abs | Dipole moment validity |  | Theta | Theta_x | Theta_y | Orientation validity | Br [T] | Remanence validity | Convergence | Convergence validity |  | Dim1 [mm] | Dim2 [mm] | Dim3 [mm] | Mass [g] | ID | ID-check | Op | Dimensional Validity | Total validity | Rejection Reason
1 | 255519 | -3e-05 | 4e-05 | 0.00018 | -0.00019 | 0.00562 | -0.00559 | -0.0014 | 0.00131 | 21.3 | 1 |  | -0.123025 | 0.650275 | 19.701575 | 19.71269 | 1 |  | 1.923941 | -0.3577745 | 1.890432 | 0 | 1.310869 | 1 | 6.642% | 0 |  | 65.018 | 25.005 | 9.496 | 116.082 | 1 | OK |  | 1 | 0 | Orientation
2 | 255519 | -4e-05 | 3e-05 | -0.00015 | 0.00016 | 0.00561 | -0.0056 | -0.0013 | 0.00142 | 21.3 | 1 |  | -0.123025 | -0.544825 | 19.701575 | 19.70949 | 1 |  | 1.623908 | -0.3577745 | -1.584047 | 0 | 1.30972 | 1 | -8.824% | 0 |  | 64.999 | 25.014 | 9.497 | 116.165 | 2 | OK |  | 1 | 0 | Orientation
3 | 255519 | -4e-05 | 3e-05 | 0.00012 | -0.00012 | 0.00562 | -0.0056 | -0.00141 | 0.0013 | 21.3 | 1 |  | -0.123025 | 0.4218 | 19.71915 | 19.72404 | 1 |  | 1.276433 | -0.3574557 | 1.225391 | 0 | 1.311161 | 1 | 8.118% | 0 |  | 65.019 | 25.003 | 9.498 | 116.123 | 3 | OK |  | 1 | 0 | Orientation
4 | 255519 | 5e-05 | -8e-05 | 0.00016 | -0.00018 | 0.00558 | -0.0056 | -0.00129 | 0.00142 | 21.3 | 1 |  | 0.228475 | 0.59755 | 19.64885 | 19.65926 | 1 |  | 1.864813 | 0.6662 | 1.741911 | 0 | 1.308703 | 1 | -9.594% | 0 |  | 65.021 | 25.023 | 9.491 | 115.959 | 4 | OK |  | 1 | 0 | Orientation
5 | 255519 | 5e-05 | -4e-05 | -0.00013 | 0.00013 | 0.00561 | -0.00559 | -0.00141 | 0.0013 | 21.3 | 1 |  | 0.158175 | -0.45695 | 19.684 | 19.68994 | 1 |  | 1.40723 | 0.4604026 | -1.329842 | 0 | 1.30851 | 1 | 8.118% | 0 |  | 65.011 | 25.013 | 9.501 | 116.157 | 5 | OK |  | 1 | 0 | Orientation
6 | 255519 | -1e-05 | 1e-05 | -5e-05 | 6e-05 | 0.00561 | -0.0056 | -0.00129 | 0.00142 | 21.3 | 1 |  | -0.03515 | -0.193325 | 19.701575 | 19.70255 | 1 |  | 0.5714229 | -0.1022225 | -0.5622064 | 1 | 1.309811 | 1 | -9.594% | 0 |  | 64.941 | 25.013 | 9.499 | 116.116 | 6 | OK |  | 1 | 0 | Convergence
7 | 255519 | 2e-05 | -4e-05 | 0.00017 | -0.00017 | 0.00557 | -0.00557 | -0.00128 | 0.00141 | 21.3 | 1 |  | 0.10545 | 0.59755 | 19.57855 | 19.58795 | 1 |  | 1.775156 | 0.3085919 | 1.748162 | 0 | 1.305678 | 1 | -9.665% | 0 |  | 64.991 | 25.013 | 9.5 | 115.806 | 7 | OK |  | 1 | 0 | Orientation
8 | 255519 | 1e-05 | 0 | 0.00014 | -0.00013 | 0.00561 | -0.0056 | -0.0014 | 0.00131 | 21.3 | 1 |  | 0.017575 | 0.474525 | 19.701575 | 19.7073 | 1 |  | 1.380684 | 0.0511113 | 1.379739 | 0 | 1.310465 | 1 | 6.642% | 0 |  | 65.015 | 25.003 | 9.502 | 116.086 | 8 | OK |  | 1 | 0 | Orientation
9 | 255519 | 3e-05 | -4e-05 | -0.00016 | 0.00017 | 0.0056 | -0.00559 | -0.00128 | 0.00143 | 21.3 | 1 |  | 0.123025 | -0.579975 | 19.666425 | 19.67536 | 1 |  | 1.726761 | 0.358414 | -1.689198 | 0 | 1.307249 | 1 | -11.07% | 0 |  | 65.036 | 25.034 | 9.5 | 116.183 | 9 | OK |  | 1 | 0 | Orientation
10 | 255519 | 2e-05 | -2e-05 | 0 | -1e-05 | 0.00561 | -0.00559 | -0.00128 | 0.00144 | 21.3 | 1 |  | 0.0703 | 0.017575 | 19.684 | 19.68413 | 1 |  | 0.2109245 | 0.2046269 | 0.05115693 | 1 | 1.308913 | 1 | -11.76% | 0 |  | 65.019 | 25.006 | 9.495 | 116.087 | 10 | OK |  | 1 | 0 | Convergence
11 | 255519 | 1e-05 | -2e-05 | -0.00023 | 0.00023 | 0.0056 | -0.00559 | -0.00141 | 0.0013 | 21.3 | 1 |  | 0.052725 | -0.80845 | 19.666425 | 19.68311 | 1 |  | 2.358992 | 0.1536076 | -2.353997 | 0 | 1.308507 | 1 | 8.118% | 0 |  | 65.019 | 25.006 | 9.5 | 116.117 | 11 | OK |  | 1 | 0 | Orientation
12 | 255519 | -3e-05 | 0 | -0.00019 | 0.00019 | 0.00559 | -0.00558 | -0.00128 | 0.00142 | 21.3 | 1 |  | -0.052725 | -0.66785 | 19.631275 | 19.6427 | 1 |  | 1.954491 | -0.1538827 | -1.948434 | 0 | 1.308379 | 1 | -10.37% | 0 |  | 64.966 | 25.016 | 9.499 | 115.89 | 12 | OK |  | 1 | 0 | Orientation
13 | 255519 | 1e-05 | -1e-05 | -0.00014 | 0.00014 | 0.0056 | -0.00559 | -0.00129 | 0.00142 | 21.3 | 1 |  | 0.03515 | -0.4921 | 19.666425 | 19.67261 | 1 |  | 1.437026 | 0.1024052 | -1.433375 | 0 | 1.309851 | 1 | -9.594% | 0 |  | 65.005 | 25.015 | 9.488 | 115.936 | 13 | OK |  | 1 | 0 | Orientation
14 | 255519 | -1e-05 | 0 | -0.00012 | 0.00011 | 0.0056 | -0.00559 | -0.0014 | 0.00131 | 21.3 | 1 |  | -0.017575 | -0.404225 | 19.666425 | 19.67059 | 1 |  | 1.178608 | -0.05120265 | -1.177495 | 0 | 1.309773 | 1 | 6.642% | 0 |  | 65.036 | 25.01 | 9.483 | 115.931 | 14 | OK |  | 1 | 0 | Orientation
15 | 255519 | 4e-05 | -3e-05 | -0.00016 | 0.00016 | 0.00561 | -0.0056 | -0.00141 | 0.00131 | 21.3 | 1 |  | 0.123025 | -0.5624 | 19.701575 | 19.70998 | 1 |  | 1.673761 | 0.3577745 | -1.635118 | 0 | 1.310079 | 1 | 7.353% | 0 |  | 65.012 | 25.023 | 9.495 | 116.136 | 15 | OK |  | 1 | 0 | Orientation
16 | 255519 | 0 | -1e-05 | 0.00014 | -0.00014 | 0.0056 | -0.00559 | -0.0014 | 0.00131 | 21.3 | 1 |  | 0.017575 | 0.4921 | 19.666425 | 19.67259 | 1 |  | 1.434289 | 0.05120265 | 1.433375 | 0 | 1.309296 | 1 | 6.642% | 0 |  | 65.025 | 25.002 | 9.496 | 115.985 | 16 | OK |  | 1 | 0 | Orientation
17 | 255519 | -9e-05 | 9e-05 | -0.00014 | 0.00014 | 0.0056 | -0.00559 | -0.00129 | 0.00142 | 21.4 | 1 |  | -0.31635 | -0.4921 | 19.666425 | 19.67512 | 1 |  | 1.703862 | -0.9215684 | -1.433375 | 0 | 1.309362 | 1 | -9.594% | 0 |  | 65.025 | 25.006 | 9.504 | 116.004 | 17 | OK |  | 1 | 0 | Orientation
18 | 255519 | -6e-05 | 6e-05 | 0.00014 | -0.00011 | 0.00562 | -0.00559 | -0.00142 | 0.0013 | 21.4 | 1 |  | -0.2109 | 0.439375 | 19.701575 | 19.7076 | 1 |  | 1.417071 | -0.6133123 | 1.277571 | 0 | 1.309908 | 1 | 8.824% | 0 |  | 65.028 | 25.031 | 9.497 | 116.147 | 18 | OK |  | 1 | 0 | Orientation
19 | 255519 | -4e-05 | 4e-05 | 0.00024 | -0.00023 | 0.00561 | -0.0056 | -0.0014 | 0.00132 | 21.4 | 1 |  | -0.1406 | 0.826025 | 19.701575 | 19.71938 | 1 |  | 2.435315 | -0.4088835 | 2.400825 | 0 | 1.311968 | 1 | 5.882% | 0 |  | 65.021 | 25.022 | 9.487 | 116.034 | 19 | OK |  | 1 | 0 | Orientation
20 | 255519 | -4e-05 | 5e-05 | -0.0001 | 0.00012 | 0.00561 | -0.00559 | -0.00129 | 0.00142 | 21.4 | 1 |  | -0.158175 | -0.38665 | 19.684 | 19.68843 | 1 |  | 1.215804 | -0.4604026 | -1.125308 | 0 | 1.310191 | 1 | -9.594% | 0 |  | 65.021 | 24.994 | 9.505 | 116.009 | 20 | OK |  | 1 | 0 | Orientation
21 | 255519 | 0 | 1e-05 | -0.00012 | 0.00013 | 0.00559 | -0.00557 | -0.00141 | 0.00129 | 21.4 | 1 |  | -0.017575 | -0.439375 | 19.6137 | 19.61863 | 1 |  | 1.284319 | -0.05134029 | -1.283293 | 0 | 1.30815 | 1 | 8.889% | 0 |  | 65.017 | 25.014 | 9.486 | 115.778 | 21 | OK |  | 1 | 0 | Orientation
22 | 255519 | -5e-05 | 5e-05 | -0.0002 | 0.0002 | 0.0056 | -0.0056 | -0.00128 | 0.00143 | 21.4 | 1 |  | -0.17575 | -0.703 | 19.684 | 19.69733 | 1 |  | 2.108303 | -0.5115559 | -2.045408 | 0 | 1.310557 | 1 | -11.07% | 0 |  | 65.019 | 25.008 | 9.495 | 116.029 | 22 | OK |  | 1 | 0 | Orientation
23 | 255519 | 5e-05 | -3e-05 | -0.00017 | 0.00018 | 0.0056 | -0.00558 | -0.00141 | 0.00129 | 21.4 | 1 |  | 0.1406 | -0.615125 | 19.64885 | 19.65898 | 1 |  | 1.839323 | 0.4099807 | -1.793111 | 0 | 1.308885 | 1 | 8.889% | 0 |  | 65.018 | 25.003 | 9.497 | 115.951 | 23 | OK |  | 1 | 0 | Orientation
24 | 255519 | -8e-05 | 6e-05 | 0.00013 | -0.00013 | 0.0056 | -0.0056 | -0.00141 | 0.0013 | 21.4 | 1 |  | -0.24605 | 0.45695 | 19.684 | 19.69084 | 1 |  | 1.510297 | -0.7161599 | 1.329842 | 0 | 1.309606 | 1 | 8.118% | 0 |  | 65.006 | 25.005 | 9.498 | 116.075 | 24 | OK |  | 1 | 0 | Orientation
25 | 255519 | -7e-05 | 5e-05 | -0.00011 | 0.00011 | 0.0056 | -0.0056 | -0.00129 | 0.00142 | 21.5 | 1 |  | -0.2109 | -0.38665 | 19.684 | 19.68893 | 1 |  | 1.281776 | -0.6138599 | -1.125308 | 0 | 1.310595 | 1 | -9.594% | 0 |  | 65.025 | 25.001 | 9.496 | 115.986 | 25 | OK |  | 1 | 0 | Orientation
26 | 255519 | -5e-05 | 0 | 0.00015 | -0.00015 | 0.0056 | -0.0056 | -0.0014 | 0.00131 | 21.5 | 1 |  | -0.087875 | 0.52725 | 19.684 | 19.69126 | 1 |  | 1.555496 | -0.255783 | 1.534341 | 0 | 1.309406 | 1 | 6.642% | 0 |  | 64.985 | 25.021 | 9.503 | 116.105 | 26 | OK |  | 1 | 0 | Orientation
27 | 255519 | 0.00012 | -0.00011 | -0.00019 | 0.00019 | 0.00562 | -0.0056 | -0.00141 | 0.0013 | 21.5 | 1 |  | 0.404225 | -0.66785 | 19.71915 | 19.7346 | 1 |  | 2.267079 | 1.174348 | -1.939757 | 0 | 1.310573 | 1 | 8.118% | 0 |  | 65.034 | 25.029 | 9.501 | 116.257 | 27 | OK |  | 1 | 0 | Orientation
28 | 255519 | -4e-05 | 3e-05 | -0.0002 | 0.0002 | 0.00561 | -0.00561 | -0.00129 | 0.00142 | 21.5 | 1 |  | -0.123025 | -0.703 | 19.71915 | 19.73206 | 1 |  | 2.072767 | -0.3574557 | -2.041766 | 0 | 1.310539 | 1 | -9.594% | 0 |  | 65.034 | 25.022 | 9.501 | 116.245 | 28 | OK |  | 1 | 0 | Orientation
29 | 255519 | -1e-05 | 0 | -8e-05 | 9e-05 | 0.00561 | -0.00559 | -0.00141 | 0.0013 | 21.5 | 1 |  | -0.017575 | -0.298775 | 19.684 | 19.68628 | 1 |  | 0.8711043 | -0.05115693 | -0.8696013 | 1 | 1.309075 | 1 | 8.118% | 0 |  | 65.018 | 25.013 | 9.497 | 116.105 | 29 | OK |  | 1 | 0 | Convergence
30 | 255519 | 2e-05 | -5e-05 | -0.00012 | 0.00012 | 0.00558 | -0.00557 | -0.0014 | 0.0013 | 21.5 | 1 |  | 0.123025 | -0.4218 | 19.596125 | 19.60105 | 1 |  | 1.284444 | 0.3596997 | -1.233082 | 0 | 1.307281 | 1 | 7.407% | 0 |  | 64.992 | 25.013 | 9.501 | 115.761 | 30 | OK |  | 1 | 0 | Orientation
31 | 255519 | 6e-05 | -4e-05 | -9e-05 | 7e-05 | 0.0056 | -0.00561 | -0.00141 | 0.0013 | 21.5 | 1 |  | 0.17575 | -0.2812 | 19.701575 | 19.70437 | 1 |  | 0.9642752 | 0.5110996 | -0.8177254 | 1 | 1.309951 | 1 | 8.118% | 0 |  | 65.007 | 25.02 | 9.5 | 116.134 | 31 | OK |  | 1 | 0 | Convergence
32 | 255519 | 5e-05 | -5e-05 | 0.00011 | -0.00011 | 0.00559 | -0.00559 | -0.00128 | 0.00143 | 21.5 | 1 |  | 0.17575 | 0.38665 | 19.64885 | 19.65344 | 1 |  | 1.238282 | 0.5124709 | 1.127321 | 0 | 1.308176 | 1 | -11.07% | 0 |  | 65.009 | 25.018 | 9.487 | 115.991 | 32 | OK |  | 1 | 0 | Orientation
33 | 255519 | -4e-05 | 3e-05 | -0.00011 | 0.0001 | 0.00559 | -0.0056 | -0.00128 | 0.00143 | 21.6 | 1 |  | -0.123025 | -0.369075 | 19.666425 | 19.67027 | 1 |  | 1.133271 | -0.358414 | -1.07513 | 1 | 1.308719 | 1 | -11.07% | 0 |  | 65.031 | 25.01 | 9.491 | 116.052 | 33 | OK |  | 1 | 0 | Convergence
34 | 255519 | -3e-05 | 1e-05 | 0.00011 | -0.00012 | 0.00559 | -0.00559 | -0.0014 | 0.00131 | 21.6 | 1 |  | -0.0703 | 0.404225 | 19.64885 | 19.65313 | 1 |  | 1.196234 | -0.204993 | 1.178548 | 0 | 1.309644 | 1 | 6.642% | 0 |  | 65.03 | 25.006 | 9.479 | 115.869 | 34 | OK |  | 1 | 0 | Orientation
35 | 255519 | -3e-05 | 3e-05 | -0.0001 | 0.0001 | 0.00561 | -0.00559 | -0.00129 | 0.00143 | 21.6 | 1 |  | -0.10545 | -0.3515 | 19.684 | 19.68742 | 1 |  | 1.068065 | -0.3069387 | -1.02303 | 1 | 1.310075 | 1 | -10.29% | 0 |  | 65.014 | 25.006 | 9.498 | 116.033 | 35 | OK |  | 1 | 0 | Convergence
36 | 255519 | 6e-05 | -7e-05 | 0.00015 | -0.00016 | 0.00559 | -0.0056 | -0.00128 | 0.00143 | 21.6 | 1 |  | 0.228475 | 0.544825 | 19.666425 | 19.6753 | 1 |  | 1.720684 | 0.6656047 | 1.586877 | 0 | 1.310341 | 1 | -11.07% | 0 |  | 65.027 | 25.002 | 9.485 | 115.938 | 36 | OK |  | 1 | 0 | Orientation
37 | 255519 | 1e-05 | -2e-05 | -0.00015 | 0.00014 | 0.0056 | -0.00562 | -0.00128 | 0.00143 | 21.6 | 1 |  | 0.052725 | -0.509675 | 19.71915 | 19.72581 | 1 |  | 1.488475 | 0.1531969 | -1.480577 | 0 | 1.312256 | 1 | -11.07% | 0 |  | 65.039 | 25.004 | 9.489 | 116.066 | 37 | OK |  | 1 | 0 | Orientation
38 | 255519 | -4e-05 | 4e-05 | 0.00012 | -0.00011 | 0.00561 | -0.0056 | -0.00141 | 0.0013 | 21.6 | 1 |  | -0.1406 | 0.404225 | 19.701575 | 19.70622 | 1 |  | 1.244446 | -0.4088835 | 1.175395 | 0 | 1.310829 | 1 | 8.118% | 0 |  | 65.019 | 24.997 | 9.497 | 116.077 | 38 | OK |  | 1 | 0 | Orientation
39 | 255519 | -2e-05 | 3e-05 | 7e-05 | -7e-05 | 0.00559 | -0.00559 | -0.0014 | 0.00131 | 21.6 | 1 |  | -0.087875 | 0.24605 | 19.64885 | 19.65059 | 1 |  | 0.7618182 | -0.2562406 | 0.717441 | 1 | 1.307928 | 1 | 6.642% | 0 |  | 65.011 | 25.022 | 9.491 | 116.006 | 39 | OK |  | 1 | 0 | Convergence
40 | 255519 | 3e-05 | -4e-05 | -0.00014 | 0.00013 | 0.0056 | -0.00561 | -0.00128 | 0.00143 | 21.6 | 1 |  | 0.123025 | -0.474525 | 19.701575 | 19.70767 | 1 |  | 1.425336 | 0.3577745 | -1.379739 | 0 | 1.310338 | 1 | -11.07% | 0 |  | 65.025 | 25.025 | 9.494 | 116.129 | 40 | OK |  | 1 | 0 | Orientation
41 | 255519 | -0.0001 | 6e-05 | -0.00018 | 0.00015 | 0.00559 | -0.00561 | -0.00128 | 0.00143 | 21.4 | 1 |  | -0.2812 | -0.579975 | 19.684 | 19.69455 | 1 |  | 1.875472 | -0.8184555 | -1.687691 | 0 | 1.310327 | 1 | -11.07% | 0 |  | 65.028 | 25.013 | 9.49 | 116.033 | 41 | OK |  | 1 | 0 | Orientation
42 | 255519 | 6e-05 | -6e-05 | 0.0002 | -0.00022 | 0.00557 | -0.00559 | -0.00128 | 0.00143 | 21.4 | 1 |  | 0.2109 | 0.73815 | 19.6137 | 19.62872 | 1 |  | 2.241434 | 0.6160599 | 2.155276 | 0 | 1.307649 | 1 | -11.07% | 0 |  | 65.009 | 25.005 | 9.487 | 115.882 | 42 | OK |  | 1 | 0 | Orientation
43 | 255519 | 0 | -1e-05 | -0.00021 | 0.0002 | 0.0056 | -0.00561 | -0.00129 | 0.00142 | 21.4 | 1 |  | 0.017575 | -0.720575 | 19.701575 | 19.71476 | 1 |  | 2.095252 | 0.0511113 | -2.09463 | 0 | 1.310914 | 1 | -9.594% | 0 |  | 65.009 | 25.008 | 9.5 | 116.1 | 43 | OK |  | 1 | 0 | Orientation
44 | 255519 | 3e-05 | -3e-05 | -0.00017 | 0.00017 | 0.00559 | -0.00558 | -0.00141 | 0.0013 | 21.4 | 1 |  | 0.10545 | -0.59755 | 19.631275 | 19.64065 | 1 |  | 1.770392 | 0.3077631 | -1.743469 | 0 | 1.306245 | 1 | 8.118% | 0 |  | 65.039 | 25.024 | 9.483 | 116.077 | 44 | OK |  | 1 | 0 | Orientation
45 | 255519 | -8e-05 | 6e-05 | 0.00015 | -0.00016 | 0.00559 | -0.00561 | -0.00141 | 0.0013 | 21.4 | 1 |  | -0.24605 | 0.544825 | 19.684 | 19.69308 | 1 |  | 1.739554 | -0.7161599 | 1.585461 | 0 | 1.310387 | 1 | 8.118% | 0 |  | 65.034 | 25.006 | 9.492 | 116.019 | 45 | OK |  | 1 | 0 | Orientation
46 | 255519 | -3e-05 | 0 | -5e-05 | 5e-05 | 0.0056 | -0.00559 | -0.00129 | 0.00142 | 21.4 | 1 |  | -0.052725 | -0.17575 | 19.666425 | 19.66728 | 1 |  | 0.534556 | -0.1536076 | -0.512013 | 1 | 1.30849 | 1 | -9.594% | 0 |  | 65.025 | 25.019 | 9.488 | 116.035 | 46 | OK |  | 1 | 0 | Convergence
47 | 255519 | -3e-05 | 3e-05 | -0.00017 | 0.00017 | 0.0056 | -0.0056 | -0.00141 | 0.0013 | 21.4 | 1 |  | -0.10545 | -0.59755 | 19.684 | 19.69335 | 1 |  | 1.765652 | -0.3069387 | -1.738802 | 0 | 1.309784 | 1 | 8.118% | 0 |  | 65.01 | 25.012 | 9.486 | 116.074 | 47 | OK |  | 1 | 0 | Orientation
48 | 255519 | 3e-05 | -3e-05 | 0.00019 | -0.00017 | 0.00559 | -0.00557 | -0.00129 | 0.00141 | 21.4 | 1 |  | 0.10545 | 0.6327 | 19.6137 | 19.62419 | 1 |  | 1.873078 | 0.3080389 | 1.84761 | 0 | 1.306242 | 1 | -8.889% | 0 |  | 65.015 | 25.011 | 9.485 | 115.98 | 48 | OK |  | 1 | 0 | Orientation
49 | 255519 | -2e-05 | 0 | 0.00012 | -0.00012 | 0.0056 | -0.0056 | -0.0014 | 0.00131 | 21.5 | 1 |  | -0.03515 | 0.4218 | 19.684 | 19.68855 | 1 |  | 1.231833 | -0.1023138 | 1.227579 | 0 | 1.311135 | 1 | 6.642% | 0 |  | 65.028 | 25.01 | 9.483 | 115.936 | 49 | OK |  | 1 | 0 | Orientation
50 | 255519 | -4e-05 | 2e-05 | -0.00012 | 0.00012 | 0.0056 | -0.0056 | -0.00128 | 0.00143 | 21.5 | 1 |  | -0.10545 | -0.4218 | 19.684 | 19.6888 | 1 |  | 1.265347 | -0.3069387 | -1.227579 | 0 | 1.309615 | 1 | -11.07% | 0 |  | 65.034 | 24.996 | 9.511 | 116.072 | 50 | OK |  | 1 | 0 | Orientation
51 | 255519 | 0 | 1e-05 | 0.00018 | -0.00017 | 0.00559 | -0.00558 | -0.00141 | 0.00129 | 21.5 | 1 |  | -0.017575 | 0.615125 | 19.631275 | 19.64092 | 1 |  | 1.795447 | -0.05129433 | 1.794715 | 0 | 1.307827 | 1 | 8.889% | 0 |  | 65.013 | 25.001 | 9.499 | 115.948 | 51 | OK |  | 1 | 0 | Orientation
52 | 255519 | 6e-05 | -7e-05 | 9e-05 | -0.00012 | 0.0056 | -0.00562 | -0.00129 | 0.00142 | 21.5 | 1 |  | 0.228475 | 0.369075 | 19.71915 | 19.72393 | 1 |  | 1.261028 | 0.6638251 | 1.072256 | 0 | 1.309751 | 1 | -9.594% | 0 |  | 65.031 | 25.033 | 9.5 | 116.267 | 52 | OK |  | 1 | 0 | Orientation
53 | 255519 | -4e-05 | 2e-05 | 0.0001 | -0.00012 | 0.0056 | -0.00559 | -0.00142 | 0.00129 | 21.5 | 1 |  | -0.10545 | 0.38665 | 19.666425 | 19.67051 | 1 |  | 1.167439 | -0.307213 | 1.126313 | 0 | 1.307632 | 1 | 9.594% | 0 |  | 64.97 | 25.032 | 9.504 | 116.14 | 53 | OK |  | 1 | 0 | Orientation
54 | 255519 | -2e-05 | 4e-05 | 0.00012 | -0.0001 | 0.00561 | -0.00559 | -0.00142 | 0.00129 | 21.5 | 1 |  | -0.10545 | 0.38665 | 19.684 | 19.68808 | 1 |  | 1.166397 | -0.3069387 | 1.125308 | 0 | 1.309353 | 1 | 9.594% | 0 |  | 65.017 | 25.005 | 9.496 | 116.091 | 54 | OK |  | 1 | 0 | Orientation
55 | 255519 | 4e-05 | -3e-05 | 0.0001 | -9e-05 | 0.0056 | -0.00558 | -0.00129 | 0.00141 | 21.5 | 1 |  | 0.123025 | 0.333925 | 19.64885 | 19.65207 | 1 |  | 1.037589 | 0.3587345 | 0.973627 | 1 | 1.309191 | 1 | -8.889% | 0 |  | 65.017 | 25.009 | 9.493 | 115.893 | 55 | OK |  | 1 | 0 | Convergence
56 | 255519 | -5e-05 | 5e-05 | 0.00012 | -0.00013 | 0.00557 | -0.00557 | -0.00142 | 0.00127 | 21.5 | 1 |  | -0.17575 | 0.439375 | 19.57855 | 19.58427 | 1 |  | 1.384592 | -0.514311 | 1.285596 | 0 | 1.30544 | 1 | 11.15% | 0 |  | 65.035 | 25.03 | 9.498 | 115.825 | 56 | OK |  | 1 | 0 | Orientation
57 | 255519 | 8e-05 | -8e-05 | -0.00013 | 0.00013 | 0.00559 | -0.00558 | -0.00142 | 0.00128 | 21.6 | 1 |  | 0.2812 | -0.45695 | 19.631275 | 19.63861 | 1 |  | 1.565559 | 0.8206533 | -1.333412 | 0 | 1.305544 | 1 | 10.37% | 0 |  | 64.945 | 25.034 | 9.498 | 116.147 | 57 | OK |  | 1 | 0 | Orientation
58 | 255519 | 4e-05 | -3e-05 | -0.00012 | 0.00012 | 0.0056 | -0.00559 | -0.00141 | 0.0013 | 21.6 | 1 |  | 0.123025 | -0.4218 | 19.666425 | 19.67133 | 1 |  | 1.279854 | 0.358414 | -1.228676 | 0 | 1.307753 | 1 | 8.118% | 0 |  | 65.019 | 25.029 | 9.5 | 116.144 | 58 | OK |  | 1 | 0 | Orientation
59 | 255519 | 3e-05 | -3e-05 | -9e-05 | 8e-05 | 0.00561 | -0.00561 | -0.00141 | 0.0013 | 21.6 | 1 |  | 0.10545 | -0.298775 | 19.71915 | 19.7217 | 1 |  | 0.9205218 | 0.3063916 | -0.8680514 | 1 | 1.311226 | 1 | 8.118% | 0 |  | 65.027 | 25.023 | 9.492 | 116.133 | 59 | OK |  | 1 | 0 | Convergence
60 | 255519 | -0.0001 | 8e-05 | -0.00015 | 0.00013 | 0.00559 | -0.00559 | -0.00128 | 0.00142 | 21.6 | 1 |  | -0.31635 | -0.4921 | 19.64885 | 19.65756 | 1 |  | 1.705385 | -0.9223926 | -1.434657 | 0 | 1.307806 | 1 | -10.37% | 0 |  | 65.009 | 25.016 | 9.493 | 116.058 | 60 | OK |  | 1 | 0 | Orientation
61 | 255519 | 7e-05 | -0.00012 | 0.00013 | -0.00014 | 0.0056 | -0.00561 | -0.00128 | 0.00144 | 21.6 | 1 |  | 0.333925 | 0.474525 | 19.701575 | 19.71012 | 1 |  | 1.68696 | 0.9710219 | 1.379739 | 0 | 1.310749 | 1 | -11.76% | 0 |  | 64.963 | 25.015 | 9.498 | 116.107 | 61 | OK |  | 1 | 0 | Orientation
62 | 255519 | 0 | -2e-05 | -0.0002 | 0.00018 | 0.00558 | -0.00559 | -0.00141 | 0.00129 | 21.6 | 1 |  | 0.03515 | -0.66785 | 19.631275 | 19.64266 | 1 |  | 1.951128 | 0.1025886 | -1.948434 | 0 | 1.307446 | 1 | 8.889% | 0 |  | 65.029 | 25.025 | 9.485 | 116.002 | 62 | OK |  | 1 | 0 | Orientation
63 | 255519 | -4e-05 | 2e-05 | -0.00013 | 0.00011 | 0.00558 | -0.0056 | -0.00129 | 0.00141 | 21.6 | 1 |  | -0.10545 | -0.4218 | 19.64885 | 19.65366 | 1 |  | 1.26761 | -0.3074878 | -1.229774 | 0 | 1.308674 | 1 | -8.889% | 0 |  | 65.027 | 25.018 | 9.49 | 115.958 | 63 | OK |  | 1 | 0 | Orientation
64 | 255519 | -2e-05 | 0 | 0.00017 | -0.00019 | 0.00559 | -0.00559 | -0.00141 | 0.00129 | 21.6 | 1 |  | -0.03515 | 0.6327 | 19.64885 | 19.65907 | 1 |  | 1.847149 | -0.1024968 | 1.844307 | 0 | 1.308718 | 1 | 8.889% | 0 |  | 65.019 | 25.019 | 9.488 | 115.986 | 64 | OK |  | 1 | 0 | Orientation
65 | 255519 | -3e-05 | 5e-05 | -0.00017 | 0.00017 | 0.0056 | -0.00559 | -0.0013 | 0.00142 | 21.6 | 1 |  | -0.1406 | -0.59755 | 19.666425 | 19.676 | 1 |  | 1.787852 | -0.4096143 | -1.740355 | 0 | 1.308447 | 1 | -8.824% | 0 |  | 65.014 | 25.016 | 9.493 | 116.11 | 65 | OK |  | 1 | 0 | Orientation
[18 empty] | Avr (deg) | 1.493898 | -0.022774 | -0.2146362 |  | 1.309195 |  | -0.006444961 |  | Avr | 65.01468 | 25.01385 | 9.494631 | 116.0393
[18 empty] | Stdev | 0.4415642 | 0.4626239 | 1.483391 |  | 0.001512756 |  | 0.0922389 |  | Stdev | 0.02043672 | 0.01000817 | 0.006520567 | 0.1092965
[18 empty] | min | 0.2109245 | -0.9223926 | -2.353997 |  | 1.30544 |  | -0.1176471 |  | min | 64.941 | 24.994 | 9.479 | 115.761
[18 empty] | max | 2.435315 | 1.174348 | 2.400825 |  | 1.312256 |  | 0.1115242 |  | max | 65.039 | 25.034 | 9.511 | 116.267
[23 empty] | -0.2868% |  |  |  |  | -0.1133% | -0.07934% | -0.1646% | -0.2399%
[18 empty] | Avr (mrad) |  |  | -3.746108 |  | 0.2338% |  |  |  |  | 0.03741% | 0.08057% | 0.1724% | 0.1962%
[18 empty] | Stdev |  |  | 25.89006
[18 empty] | min |  |  | -41.085
[18 empty] | max |  |  | 41.90231

## 95560
Customer ID | 7103050674 | [16 empty] | Coil constant |  | 0.3515
[18 empty] | Range |  | 1
[18 empty] | Volume correction |  | 0.9957723 | [5 empty] | min | 64.9 | 24.9 | 18.95
| min | -0.00011 | -9e-05 | -0.00015 | -0.00015 | 0.0113 | -0.01138 | -0.00194 | 0.00192 |  |  | min | -0.193325 | -0.509675 | 39.737075 | 39.73972 | -0.3068% | Temp co. | -0.089% |  |  | -0.002192297 | -100.2% | -1.558% |  | max | 65.1 | 25.1 | 19.05
| avg | -2.630769e-05 | -2.430769e-05 | -1.430769e-05 | 5.846154e-06 | 0.01133477 | -0.01134523 | -0.001924615 | 0.001937231 |  |  | avg | -0.003515 | -0.03542038 | 39.8601 | 39.86202 |  | rho | 7.571 |  |  | 1.260804 |  | -0.6534%
| max | 4e-05 | 2e-05 | 0.00013 | 0.00015 | 0.01138 | -0.01131 | -0.00191 | 0.00195 |  |  | max | 0.193325 | 0.4921 | 39.96555 | 39.96568 | 0.26% | Pc | 1.666 |  |  | 1.31903 | 4.618% | 0.5195%
[18 empty] | mur | 1.02 | [15 empty] | Accepted
MPK HH6 | [17 empty] | BH-curve | 49474 | [7 empty] | MPK Dimensions | [7 empty] | 65
MPK25445 | [12 empty] | Magnetic Moment Components |  |  |  |  | Orientation | [8 empty] | MPK25441
ID | TVI | X- | X+ | Y- | Y+ | Z- | Z+ | N | S | Temp | Viusual validity |  | X [Tcm^3] | Y [Tcm^3] | Z [Tcm^3] | abs | Dipole moment validity | Theta | Theta_x | Theta_y | Orientation validity | Br [T] | Remanence validity | Convergence | Convergence validity |  | Dim1 [mm] | Dim2 [mm] | Dim3 [mm] | Mass [g] | ID | ID-check | Op | Dimensional Validity | Total validity | Rejection Reason
1 | 255518 | 0 | -2e-05 | 0.0001 | -0.0001 | 0.01138 | -0.01132 | -0.00194 | 0.00193 | 21.5 | 1 |  | 0.03515 | 0.3515 | 39.89525 | 39.89681 | 1 | 0.5073131 | 0.05048085 | 0.5047956 | 1 | 1.316043 | 1 | 0.5168% | 1 |  | 64.999 | 25.019 | 18.989 | 232.534 | 1 | OK |  | 1 | 1
2 | 255518 | 0 | -5e-05 | -5e-05 | 0.00015 | 0.01135 | -0.01132 | -0.00192 | 0.00193 | 21.5 | 1 |  | 0.087875 | -0.3515 | 39.842525 | 39.84417 | 1 | 0.5210191 | 0.126369 | -0.5054635 | 1 | 1.317673 | 1 | -0.5195% | 1 |  | 64.998 | 24.995 | 18.99 | 231.94 | 2 | OK |  | 1 | 1
3 | 255518 | 0 | -4e-05 | -0.0001 | 0.00013 | 0.01134 | -0.01133 | -0.00193 | 0.00193 | 21.5 | 1 |  | 0.0703 | -0.404225 | 39.842525 | 39.84464 | 1 | 0.5900027 | 0.1010952 | -0.5812782 | 1 | 1.314995 | 1 | 0% | 1 |  | 65.006 | 25.003 | 18.99 | 232.415 | 3 | OK |  | 1 | 1
4 | 255518 | -2e-05 | 0 | 0.00012 | -0.00012 | 0.01135 | -0.01135 | -0.00192 | 0.00194 | 21.5 | 1 |  | -0.03515 | 0.4218 | 39.89525 | 39.8975 | 1 | 0.6078473 | -0.05048085 | 0.6057478 | 1 | 1.316774 | 1 | -1.036% | 1 |  | 65.006 | 25.008 | 18.99 | 232.409 | 4 | OK |  | 1 | 1
5 | 255518 | -3e-05 | 0 | -0.00011 | 9e-05 | 0.01133 | -0.01135 | -0.00193 | 0.00193 | 21.5 | 1 |  | -0.052725 | -0.3515 | 39.8601 | 39.86168 | 1 | 0.5108927 | -0.07578802 | -0.5052407 | 1 | 1.316339 | 1 | 0% | 1 |  | 65.007 | 25 | 18.991 | 232.277 | 5 | OK |  | 1 | 1
6 | 255518 | -5e-05 | 0 | 0.00012 | -0.00013 | 0.01134 | -0.01136 | -0.00192 | 0.00194 | 21.5 | 1 |  | -0.087875 | 0.439375 | 39.89525 | 39.89777 | 1 | 0.6434802 | -0.126202 | 0.6309853 | 1 | 1.317151 | 1 | -1.036% | 1 |  | 64.991 | 25.039 | 18.987 | 232.344 | 6 | OK |  | 1 | 1
7 | 255518 | -6e-05 | -1e-05 | 0.0001 | -0.00012 | 0.01132 | -0.01135 | -0.00192 | 0.00193 | 21.5 | 1 |  | -0.087875 | 0.38665 | 39.842525 | 39.8445 | 1 | 0.5701848 | -0.126369 | 0.5560069 | 1 | 1.314957 | 1 | -0.5195% | 1 |  | 65.03 | 25.006 | 18.991 | 232.421 | 7 | OK |  | 1 | 1
8 | 255518 | 0 | -6e-05 | 0.00012 | -0.00013 | 0.01133 | -0.01136 | -0.00192 | 0.00194 | 21.5 | 1 |  | 0.10545 | 0.439375 | 39.877675 | 39.88023 | 1 | 0.6491877 | 0.151509 | 0.6312633 | 1 | 1.31587 | 1 | -1.036% | 1 |  | 65.013 | 25.013 | 18.995 | 232.468 | 8 | OK |  | 1 | 1
9 | 255518 | -5e-05 | 0 | 0 | -2e-05 | 0.01132 | -0.01134 | -0.00193 | 0.00192 | 21.7 | 1 |  | -0.087875 | 0.03515 | 39.82495 | 39.82506 | 1 | 0.1361636 | -0.1264247 | 0.05056996 | 1 | 1.315721 | 1 | 0.5195% | 1 |  | 64.99 | 24.992 | 18.991 | 232.214 | 9 | OK |  | 1 | 1
10 | 255518 | 0 | -2e-05 | -0.00013 | 0.00013 | 0.0113 | -0.01131 | -0.00192 | 0.00193 | 21.7 | 1 |  | 0.03515 | -0.45695 | 39.737075 | 39.73972 | 1 | 0.6607806 | 0.05068179 | -0.6588344 | 1 | 1.313665 | 1 | -0.5195% | 1 |  | 65.002 | 25.004 | 18.993 | 232.079 | 10 | OK |  | 1 | 1
11 | 255518 | 0 | -2e-05 | -9e-05 | 9e-05 | 0.01131 | -0.01131 | -0.00191 | 0.00194 | 21.7 | 1 |  | 0.03515 | -0.31635 | 39.75465 | 39.75592 | 1 | 0.4587306 | 0.05065939 | -0.455925 | 1 | 1.313533 | 1 | -1.558% | 1 |  | 65.014 | 25.011 | 18.991 | 232.197 | 11 | OK |  | 1 | 1
12 | 255518 | -5e-05 | 0 | -0.00012 | -0.00013 | 0.01133 | -0.01134 | -0.00192 | 0.00194 | 21.7 | 1 |  | -0.087875 | 0.017575 | 39.842525 | 39.84263 | 1 | 0.1288716 | -0.126369 | 0.02527383 | 1 | 1.315281 | 1 | -1.036% | 1 |  | 64.999 | 25.015 | 18.982 | 232.394 | 12 | OK |  | 1 | 1
13 | 255518 | -4e-05 | 0 | -0.00011 | 8e-05 | 0.01133 | -0.01135 | -0.00193 | 0.00193 | 21.7 | 1 |  | -0.0703 | -0.333925 | 39.8601 | 39.86156 | 1 | 0.4905007 | -0.1010507 | -0.4799799 | 1 | 1.31538 | 1 | 0% | 1 |  | 65.011 | 25.015 | 19 | 232.487 | 13 | OK |  | 1 | 1
14 | 255518 | -6e-05 | 0 | -0.00012 | 0.00013 | 0.01135 | -0.01134 | -0.00192 | 0.00194 | 21.7 | 1 |  | -0.10545 | -0.439375 | 39.877675 | 39.88023 | 1 | 0.6491877 | -0.151509 | -0.6312633 | 1 | 1.316506 | 1 | -1.036% | 1 |  | 65.004 | 25.004 | 18.991 | 232.397 | 14 | OK |  | 1 | 1
15 | 255518 | -3e-05 | 0 | -0.00011 | 0.00013 | 0.01135 | -0.01133 | -0.00192 | 0.00194 | 21.7 | 1 |  | -0.052725 | -0.4218 | 39.8601 | 39.86237 | 1 | 0.6109998 | -0.07578802 | -0.6062819 | 1 | 1.315882 | 1 | -1.036% | 1 |  | 64.997 | 25.009 | 19.01 | 232.403 | 15 | OK |  | 1 | 1
16 | 255518 | -3e-05 | -3e-05 | -9e-05 | 8e-05 | 0.01133 | -0.01135 | -0.00192 | 0.00194 | 21.7 | 1 |  | 0 | -0.298775 | 39.8601 | 39.86122 | 1 | 0.4294577 | 0 | -0.4294577 | 1 | 1.316065 | 1 | -1.036% | 1 |  | 65.013 | 24.996 | 18.99 | 232.364 | 16 | OK |  | 1 | 1
17 | 255518 | -2e-05 | -2e-05 | -8e-05 | 8e-05 | 0.01133 | -0.01133 | -0.00193 | 0.00193 | 22.2 | 1 |  | 0 | -0.2812 | 39.82495 | 39.82594 | 1 | 0.4045531 | 0 | -0.4045531 | 1 | 1.315564 | 1 | 0% | 1 |  | 65.003 | 25.006 | 19.001 | 232.35 | 17 | OK |  | 1 | 1
18 | 255518 | -4e-05 | -4e-05 | 0.00012 | -0.00011 | 0.01133 | -0.01133 | -0.00192 | 0.00194 | 22.2 | 1 |  | 0 | 0.404225 | 39.82495 | 39.827 | 1 | 0.5815347 | 0 | 0.5815347 | 1 | 1.315893 | 1 | -1.036% | 1 |  | 64.982 | 25.008 | 18.994 | 232.298 | 18 | OK |  | 1 | 1
19 | 255518 | -2e-05 | -3e-05 | -0.00012 | 0.00012 | 0.01134 | -0.01135 | -0.00193 | 0.00193 | 22.2 | 1 |  | 0.017575 | -0.4218 | 39.877675 | 39.87991 | 1 | 0.6065405 | 0.02525155 | -0.6060147 | 1 | 1.316168 | 1 | 0% | 1 |  | 65.015 | 25.002 | 18.996 | 232.558 | 19 | OK |  | 1 | 1
20 | 255518 | 0 | -5e-05 | -0.00012 | 0.00011 | 0.01132 | -0.01134 | -0.00193 | 0.00193 | 22.2 | 1 |  | 0.087875 | -0.404225 | 39.82495 | 39.8271 | 1 | 0.5951165 | 0.1264247 | -0.5815347 | 1 | 1.314239 | 1 | 0% | 1 |  | 64.994 | 25.007 | 19.015 | 232.591 | 20 | OK |  | 1 | 1
21 | 255518 | -2e-05 | -2e-05 | -0.00013 | 0.00014 | 0.01134 | -0.01134 | -0.00193 | 0.00193 | 22.2 | 1 |  | 0 | -0.474525 | 39.8601 | 39.86292 | 1 | 0.6820604 | 0 | -0.6820604 | 1 | 1.316078 | 1 | 0% | 1 |  | 65.005 | 24.999 | 18.996 | 232.475 | 21 | OK |  | 1 | 1
22 | 255518 | -6e-05 | 0 | 0.00012 | -0.00011 | 0.01136 | -0.01136 | -0.00191 | 0.00194 | 22.2 | 1 |  | -0.10545 | 0.404225 | 39.9304 | 39.93259 | 1 | 0.5994082 | -0.1513089 | 0.5799991 | 1 | 1.317777 | 1 | -1.558% | 1 |  | 65.013 | 25.017 | 18.989 | 232.581 | 22 | OK |  | 1 | 1
23 | 255518 | -3e-05 | -2e-05 | 0.00013 | -0.00013 | 0.01134 | -0.01135 | -0.00191 | 0.00194 | 22.2 | 1 |  | -0.017575 | 0.45695 | 39.877675 | 39.8803 | 1 | 0.6569971 | -0.02525155 | 0.6565117 | 1 | 1.316204 | 1 | -1.558% | 1 |  | 64.994 | 25.011 | 18.992 | 232.554 | 23 | OK |  | 1 | 1
24 | 255518 | -4e-05 | -3e-05 | -0.00012 | 0.00012 | 0.01134 | -0.01135 | -0.00193 | 0.00194 | 22.2 | 1 |  | -0.017575 | -0.4218 | 39.877675 | 39.87991 | 1 | 0.6065405 | -0.02525155 | -0.6060147 | 1 | 1.31712 | 1 | -0.5168% | 1 |  | 64.975 | 25.005 | 18.993 | 232.39 | 24 | OK |  | 1 | 1
25 | 255518 | -5e-05 | -3e-05 | -8e-05 | 8e-05 | 0.01133 | -0.01136 | -0.00193 | 0.00194 | 22.4 | 1 |  | -0.03515 | -0.2812 | 39.877675 | 39.87868 | 1 | 0.4071622 | -0.0505031 | -0.4040182 | 1 | 1.317597 | 1 | -0.5168% | 1 |  | 65.014 | 25.003 | 18.995 | 232.34 | 25 | OK |  | 1 | 1
26 | 255518 | -6e-05 | 0 | 0.0001 | -0.00011 | 0.01133 | -0.01136 | -0.00192 | 0.00194 | 22.4 | 1 |  | -0.10545 | 0.369075 | 39.877675 | 39.87952 | 1 | 0.5514853 | -0.151509 | 0.5302675 | 1 | 1.317137 | 1 | -1.036% | 1 |  | 64.998 | 25.013 | 18.999 | 232.426 | 26 | OK |  | 1 | 1
27 | 255518 | 0 | -4e-05 | -0.0001 | 0.00011 | 0.01133 | -0.01134 | -0.00193 | 0.00194 | 22.4 | 1 |  | 0.0703 | -0.369075 | 39.842525 | 39.8443 | 1 | 0.5402768 | 0.1010952 | -0.5307353 | 1 | 1.316489 | 1 | -0.5168% | 1 |  | 65.02 | 24.992 | 18.987 | 232.335 | 27 | OK |  | 1 | 1
28 | 255518 | -8e-05 | 1e-05 | 0.00012 | -0.00014 | 0.01133 | -0.01135 | -0.00191 | 0.00194 | 22.4 | 1 |  | -0.158175 | 0.45695 | 39.8601 | 39.86303 | 1 | 0.6950343 | -0.227363 | 0.6568012 | 1 | 1.316462 | 1 | -1.558% | 1 |  | 65.005 | 24.999 | 18.999 | 232.449 | 28 | OK |  | 1 | 1
29 | 255518 | -3e-05 | -4e-05 | -0.00014 | 0.00012 | 0.01132 | -0.01135 | -0.00193 | 0.00194 | 22.4 | 1 |  | 0.017575 | -0.45695 | 39.842525 | 39.84515 | 1 | 0.6575766 | 0.02527383 | -0.6570908 | 1 | 1.317209 | 1 | -0.5168% | 1 |  | 64.993 | 24.997 | 18.987 | 232.213 | 29 | OK |  | 1 | 1
30 | 255518 | 2e-05 | -9e-05 | 8e-05 | -0.0001 | 0.01131 | -0.01133 | -0.00191 | 0.00194 | 22.4 | 1 |  | 0.193325 | 0.31635 | 39.7898 | 39.79153 | 1 | 0.5338431 | 0.2783784 | 0.4555222 | 1 | 1.316752 | 1 | -1.558% | 1 |  | 65.015 | 24.981 | 18.987 | 231.981 | 30 | OK |  | 1 | 1
31 | 255518 | -5e-05 | 0 | 0.00012 | -0.0001 | 0.01135 | -0.01134 | -0.00192 | 0.00195 | 22.4 | 1 |  | -0.087875 | 0.38665 | 39.877675 | 39.87965 | 1 | 0.5696823 | -0.1262576 | 0.5555168 | 1 | 1.31734 | 1 | -1.55% | 1 |  | 64.997 | 24.999 | 18.986 | 232.391 | 31 | OK |  | 1 | 1
32 | 255518 | 0 | -7e-05 | 7e-05 | -8e-05 | 0.01134 | -0.01136 | -0.00192 | 0.00195 | 22.4 | 1 |  | 0.123025 | 0.263625 | 39.89525 | 39.89631 | 1 | 0.4177961 | 0.1766825 | 0.378601 | 1 | 1.318332 | 1 | -1.55% | 1 |  | 65.002 | 25.001 | 18.985 | 232.313 | 32 | OK |  | 1 | 1
33 | 255518 | -1e-05 | -7e-05 | 0.00012 | -0.00014 | 0.01132 | -0.01134 | -0.00192 | 0.00194 | 22.1 | 1 |  | 0.10545 | 0.45695 | 39.82495 | 39.82771 | 1 | 0.6746564 | 0.1517096 | 0.6573808 | 1 | 1.315766 | 1 | -1.036% | 1 |  | 65.011 | 25.006 | 18.984 | 232.304 | 33 | OK |  | 1 | 1
34 | 255518 | 2e-05 | -6e-05 | -0.00012 | 9e-05 | 0.01133 | -0.01135 | -0.00193 | 0.00193 | 22.1 | 1 |  | 0.1406 | -0.369075 | 39.8601 | 39.86206 | 1 | 0.5676898 | 0.2021007 | -0.5305013 | 1 | 1.315955 | 1 | 0% | 1 |  | 65.008 | 25.012 | 18.992 | 232.471 | 34 | OK |  | 1 | 1
35 | 255518 | -5e-05 | 0 | 0.00012 | -0.00012 | 0.0113 | -0.01133 | -0.00192 | 0.00194 | 22.1 | 1 |  | -0.087875 | 0.4218 | 39.772225 | 39.77456 | 1 | 0.6206665 | -0.1265923 | 0.6076214 | 1 | 1.315709 | 1 | -1.036% | 1 |  | 64.996 | 24.972 | 18.983 | 232.004 | 35 | OK |  | 1 | 1
36 | 255518 | -3e-05 | -5e-05 | -0.0001 | 8e-05 | 0.01131 | -0.01134 | -0.00193 | 0.00193 | 22.1 | 1 |  | 0.03515 | -0.31635 | 39.807375 | 39.80865 | 1 | 0.458123 | 0.05059229 | -0.4553211 | 1 | 1.315912 | 1 | 0% | 1 |  | 65.005 | 24.991 | 18.988 | 232.167 | 36 | OK |  | 1 | 1
37 | 255518 | -4e-05 | -1e-05 | 0.00012 | -0.00014 | 0.01132 | -0.01134 | -0.00193 | 0.00194 | 22.1 | 1 |  | -0.052725 | 0.45695 | 39.82495 | 39.82761 | 1 | 0.661742 | -0.07585492 | 0.6573808 | 1 | 1.316284 | 1 | -0.5168% | 1 |  | 65.001 | 24.991 | 18.987 | 232.212 | 37 | OK |  | 1 | 1
38 | 255518 | 0 | -6e-05 | 0.0001 | -0.00012 | 0.01131 | -0.01133 | -0.00192 | 0.00193 | 22.1 | 1 |  | 0.10545 | 0.38665 | 39.7898 | 39.79182 | 1 | 0.5770762 | 0.1518436 | 0.5567436 | 1 | 1.31518 | 1 | -0.5195% | 1 |  | 65.005 | 25.007 | 19.003 | 232.198 | 38 | OK |  | 1 | 1
39 | 255518 | -0.00011 | 0 | -9e-05 | 6e-05 | 0.01134 | -0.01136 | -0.00194 | 0.00193 | 22.1 | 1 |  | -0.193325 | -0.263625 | 39.89525 | 39.89659 | 1 | 0.4694887 | -0.2776426 | -0.378601 | 1 | 1.317951 | 1 | 0.5168% | 1 |  | 64.964 | 25.002 | 18.993 | 232.32 | 39 | OK |  | 1 | 1
40 | 255518 | -5e-05 | -1e-05 | -0.00011 | 0.00011 | 0.01135 | -0.01136 | -0.00193 | 0.00193 | 22.1 | 1 |  | -0.0703 | -0.38665 | 39.912825 | 39.91476 | 1 | 0.5641265 | -0.1009172 | -0.5550276 | 1 | 1.317151 | 1 | 0% | 1 |  | 64.998 | 25.031 | 18.989 | 232.567 | 40 | OK |  | 1 | 1
41 | 255518 | -3e-05 | -5e-05 | -0.00013 | 0.0001 | 0.01133 | -0.01136 | -0.00193 | 0.00194 | 21.8 | 1 |  | 0.03515 | -0.404225 | 39.877675 | 39.87974 | 1 | 0.5829573 | 0.0505031 | -0.5807659 | 1 | 1.316238 | 1 | -0.5168% | 1 |  | 65.003 | 25.015 | 18.985 | 232.462 | 41 | OK |  | 1 | 1
42 | 255518 | -4e-05 | -1e-05 | 9e-05 | -0.00011 | 0.01131 | -0.01134 | -0.00192 | 0.00194 | 21.8 | 1 |  | -0.052725 | 0.3515 | 39.807375 | 39.80896 | 1 | 0.5115694 | -0.07588841 | 0.5059098 | 1 | 1.314785 | 1 | -1.036% | 1 |  | 64.997 | 25.012 | 18.998 | 232.306 | 42 | OK |  | 1 | 1
43 | 255518 | -6e-05 | 0 | -0.00011 | 0.0001 | 0.01135 | -0.01136 | -0.00193 | 0.00195 | 21.8 | 1 |  | -0.10545 | -0.369075 | 39.912825 | 39.91467 | 1 | 0.5509996 | -0.1513756 | -0.5298006 | 1 | 1.3167 | 1 | -1.031% | 1 |  | 65.014 | 25.015 | 18.992 | 232.584 | 43 | OK |  | 1 | 1
44 | 255518 | -1e-05 | -4e-05 | -0.00011 | 9e-05 | 0.01135 | -0.01136 | -0.00193 | 0.00195 | 21.8 | 1 |  | 0.052725 | -0.3515 | 39.912825 | 39.91441 | 1 | 0.5102179 | 0.07568791 | -0.5045733 | 1 | 1.317139 | 1 | -1.031% | 1 |  | 65.01 | 25.01 | 18.992 | 232.505 | 44 | OK |  | 1 | 1
45 | 255518 | -5e-05 | 0 | 0.00013 | -0.00015 | 0.01135 | -0.01137 | -0.00192 | 0.00195 | 21.8 | 1 |  | -0.087875 | 0.4921 | 39.9304 | 39.93353 | 1 | 0.7172423 | -0.1260909 | 0.7060742 | 1 | 1.318468 | 1 | -1.55% | 1 |  | 64.987 | 25.012 | 18.993 | 232.382 | 45 | OK |  | 1 | 1
46 | 255518 | -4e-05 | -1e-05 | 0.0001 | -0.00011 | 0.01134 | -0.01135 | -0.00192 | 0.00195 | 21.8 | 1 |  | -0.052725 | 0.369075 | 39.877675 | 39.87942 | 1 | 0.5356508 | -0.07575462 | 0.5302675 | 1 | 1.31667 | 1 | -1.55% | 1 |  | 65.01 | 25.007 | 18.99 | 232.384 | 46 | OK |  | 1 | 1
47 | 255518 | -2e-05 | -3e-05 | -0.0001 | 9e-05 | 0.01132 | -0.01133 | -0.00193 | 0.00193 | 21.8 | 1 |  | 0.017575 | -0.333925 | 39.807375 | 39.80878 | 1 | 0.4812808 | 0.02529615 | -0.4806156 | 1 | 1.315152 | 1 | 0% | 1 |  | 65.002 | 25.012 | 18.99 | 232.24 | 47 | OK |  | 1 | 1
48 | 255518 | -4e-05 | -2e-05 | -0.00015 | 0.00014 | 0.01133 | -0.01135 | -0.00193 | 0.00193 | 21.8 | 1 |  | -0.03515 | -0.509675 | 39.8601 | 39.86337 | 1 | 0.734318 | -0.05052537 | -0.7325781 | 1 | 1.316724 | 1 | 0% | 1 |  | 65.007 | 24.997 | 18.989 | 232.281 | 48 | OK |  | 1 | 1
49 | 255518 | 0 | -7e-05 | 0.00012 | -0.00013 | 0.01133 | -0.01134 | -0.00191 | 0.00194 | 22 | 1 |  | 0.123025 | 0.439375 | 39.842525 | 39.84514 | 1 | 0.6561182 | 0.1769163 | 0.6318202 | 1 | 1.315845 | 1 | -1.558% | 1 |  | 65.014 | 25.014 | 18.994 | 232.371 | 49 | OK |  | 1 | 1
50 | 255518 | -9e-05 | 2e-05 | -0.0001 | 0.0001 | 0.01135 | -0.01135 | -0.00193 | 0.00194 | 22 | 1 |  | -0.193325 | -0.3515 | 39.89525 | 39.89727 | 1 | 0.5761041 | -0.2776426 | -0.5047956 | 1 | 1.317249 | 1 | -0.5168% | 1 |  | 65.018 | 25.003 | 18.993 | 232.427 | 50 | OK |  | 1 | 1
51 | 255518 | -5e-05 | -2e-05 | 0.00012 | -0.00012 | 0.01133 | -0.01133 | -0.00192 | 0.00194 | 22 | 1 |  | -0.052725 | 0.4218 | 39.82495 | 39.82722 | 1 | 0.611539 | -0.07585492 | 0.606817 | 1 | 1.316398 | 1 | -1.036% | 1 |  | 65.001 | 24.982 | 18.995 | 232.169 | 51 | OK |  | 1 | 1
52 | 255518 | -1e-05 | 0 | 0.00011 | -0.00012 | 0.01134 | -0.01135 | -0.00192 | 0.00194 | 22 | 1 |  | -0.017575 | 0.404225 | 39.877675 | 39.87973 | 1 | 0.5813145 | -0.02525155 | 0.5807659 | 1 | 1.317027 | 1 | -1.036% | 1 |  | 64.998 | 25.006 | 18.993 | 232.364 | 52 | OK |  | 1 | 1
53 | 255518 | 2e-05 | -4e-05 | 0.0001 | -9e-05 | 0.01134 | -0.01134 | -0.00192 | 0.00194 | 22 | 1 |  | 0.10545 | 0.333925 | 39.8601 | 39.86164 | 1 | 0.5033426 | 0.1515758 | 0.4799799 | 1 | 1.316351 | 1 | -1.036% | 1 |  | 65.009 | 25.007 | 18.996 | 232.378 | 53 | OK |  | 1 | 1
54 | 255518 | 4e-05 | -7e-05 | 0 | 1e-05 | 0.01133 | -0.01135 | -0.00193 | 0.00193 | 22 | 1 |  | 0.193325 | -0.017575 | 39.8601 | 39.86057 | 1 | 0.2790333 | 0.2778874 | -0.02526269 | 1 | 1.316803 | 1 | 0% | 1 |  | 64.984 | 25.008 | 18.99 | 232.292 | 54 | OK |  | 1 | 1
55 | 255518 | -3e-05 | 0 | -9e-05 | 0.0001 | 0.01134 | -0.01135 | -0.00193 | 0.00193 | 22 | 1 |  | -0.052725 | -0.333925 | 39.877675 | 39.87911 | 1 | 0.4857117 | -0.07575462 | -0.4797683 | 1 | 1.31737 | 1 | 0% | 1 |  | 65.009 | 25.008 | 18.999 | 232.3 | 55 | OK |  | 1 | 1
56 | 255518 | 0 | -2e-05 | 0.00013 | -0.00011 | 0.01133 | -0.01133 | -0.00192 | 0.00194 | 22 | 1 |  | 0.03515 | 0.4218 | 39.82495 | 39.8272 | 1 | 0.6089202 | 0.05056996 | 0.606817 | 1 | 1.316057 | 1 | -1.036% | 1 |  | 65.013 | 25.008 | 18.989 | 232.229 | 56 | OK |  | 1 | 1
57 | 255518 | -1e-05 | -3e-05 | -0.00012 | 0.0001 | 0.01135 | -0.01136 | -0.00193 | 0.00194 | 21.8 | 1 |  | 0.03515 | -0.38665 | 39.912825 | 39.91471 | 1 | 0.5573163 | 0.05045862 | -0.5550276 | 1 | 1.316991 | 1 | -0.5168% | 1 |  | 65.001 | 25.039 | 18.988 | 232.533 | 57 | OK |  | 1 | 1
58 | 255518 | 0 | -2e-05 | 0.00011 | -0.00011 | 0.01133 | -0.01134 | -0.00192 | 0.00194 | 21.8 | 1 |  | 0.03515 | 0.38665 | 39.842525 | 39.84442 | 1 | 0.5582995 | 0.05054765 | 0.5560069 | 1 | 1.31569 | 1 | -1.036% | 1 |  | 65.011 | 25.017 | 18.989 | 232.353 | 58 | OK |  | 1 | 1
59 | 255518 | -4e-05 | -2e-05 | -0.00014 | 0.00013 | 0.01135 | -0.01137 | -0.00193 | 0.00194 | 21.8 | 1 |  | -0.03515 | -0.474525 | 39.9304 | 39.93323 | 1 | 0.6827249 | -0.05043641 | -0.6808597 | 1 | 1.318146 | 1 | -0.5168% | 1 |  | 65.004 | 25.014 | 18.995 | 232.437 | 59 | OK |  | 1 | 1
60 | 255518 | 0 | -5e-05 | -0.00012 | 0.00011 | 0.01135 | -0.01136 | -0.00193 | 0.00193 | 21.8 | 1 |  | 0.087875 | -0.404225 | 39.912825 | 39.91497 | 1 | 0.5938063 | 0.1261464 | -0.5802545 | 1 | 1.316988 | 1 | 0% | 1 |  | 65.007 | 25.024 | 18.996 | 232.535 | 60 | OK |  | 1 | 1
61 | 255518 | 0 | -3e-05 | -0.0001 | 0.00011 | 0.01136 | -0.01135 | -0.00193 | 0.00194 | 21.8 | 1 |  | 0.052725 | -0.369075 | 39.912825 | 39.91457 | 1 | 0.5351791 | 0.07568791 | -0.5298006 | 1 | 1.317961 | 1 | -0.5168% | 1 |  | 65.008 | 25.017 | 18.995 | 232.361 | 61 | OK |  | 1 | 1
62 | 255518 | -4e-05 | -1e-05 | -5e-05 | 0 | 0.01136 | -0.01138 | -0.00193 | 0.00195 | 21.8 | 1 |  | -0.052725 | -0.087875 | 39.96555 | 39.96568 | 1 | 0.1469165 | -0.07558806 | -0.12598 | 1 | 1.31903 | 1 | -1.031% | 1 |  | 64.998 | 25.019 | 18.993 | 232.47 | 62 | OK |  | 1 | 1
63 | 255518 | 0 | -5e-05 | -0.00012 | 0.00011 | 0.01133 | -0.01134 | -0.00193 | 0.00193 | 21.8 | 1 |  | 0.087875 | -0.404225 | 39.842525 | 39.84467 | 1 | 0.594854 | 0.126369 | -0.5812782 | 1 | 1.315919 | 1 | 0% | 1 |  | 65.006 | 25.007 | 19.003 | 232.314 | 63 | OK |  | 1 | 1
64 | 255518 | 0 | -3e-05 | -0.00014 | 0.00015 | 0.01136 | -0.01135 | -0.00194 | 0.00193 | 21.8 | 1 |  | 0.052725 | -0.509675 | 39.912825 | 39.91611 | 1 | 0.7355143 | 0.07568791 | -0.7316104 | 1 | 1.317796 | 1 | 0.5168% | 1 |  | 65.007 | 24.992 | 18.991 | 232.399 | 64 | OK |  | 1 | 1
65 | 255518 | -4e-05 | 0 | 0.0001 | -9e-05 | 0.01132 | -0.01133 | -0.00192 | 0.00194 | 21.8 | 1 |  | -0.0703 | 0.333925 | 39.807375 | 39.80884 | 1 | 0.4911504 | -0.1011845 | 0.4806156 | 1 | 1.315619 | 1 | -1.036% | 1 |  | 65.003 | 24.995 | 18.994 | 232.158 | 65 | OK |  | 1 | 1
[18 empty] | 0.5490135 | -0.005019981 | -0.05083956 |  | 1.316419 |  |  |  | Avr | 65.00329 | 25.00648 | 18.99251 | 232.3548
[18 empty] | 0.1252751 | 0.1231269 | 0.551371 |  | 0.001084918 |  |  |  | Stdev | 0.01060472 | 0.01171418 | 0.005807116 | 0.1440082
[18 empty] | 0.1288716 | -0.2776426 | -0.7325781 |  | 1.313533 |  |  |  | min | 64.964 | 24.972 | 18.982 | 231.94
[18 empty] | 0.7355143 | 0.2783784 | 0.7060742 |  | 1.31903 |  |  |  | max | 65.03 | 25.039 | 19.015 | 232.591
[22 empty] | -0.2192% |  |  |  |  | -0.06045% | -0.1379% | -0.05533% | -0.1785%
[22 empty] | 0.1983% |  |  |  |  | 0.04109% | 0.1301% | 0.1184% | 0.1016%

## 95570
Customer ID | 7103050675 | [17 empty] | Coil constant |  | 0.3515
[19 empty] | Range |  | 1
[19 empty] | Volume correction |  | 0.9957723 | [5 empty] | min | 64.9 | 24.9 | 18.95
| min | -0.00018 | -0.00016 | -5e-05 | -0.0001 | 0.01125 | -0.01135 | -0.00203 | 0.00201 |  |  | min | -0.59755 | -0.158175 | 39.561325 | 39.56485 | -0.3708% |  | Temp co. | -0.085% |  |  | -0.00342947 | -100.3% | -1.489% |  | max | 65.1 | 25.1 | 19.05
| avg | -2.757576e-05 | 1.484848e-05 | 6.666667e-06 | -1.121212e-05 | 0.01129818 | -0.01129636 | -0.002018182 | 0.00202697 |  |  | avg | -0.07456061 | 0.03142197 | 39.70991 | 39.71209 |  |  | rho | 7.565 |  |  | 1.211396 |  | -0.4346%
| max | 0.00017 | 0.00016 | 6e-05 | 5e-05 | 0.01134 | -0.01125 | -0.002 | 0.00204 |  |  | max | 0.52725 | 0.263625 | 39.877675 | 39.87982 | 0.4224% |  | Pc | 1.06 |  |  | 1.31702 | 8.719% | 0.9901%
[19 empty] | mur | 1.02 | [15 empty] | Accepted
MPK HH6 | [18 empty] | BH-curve | 49478 | [7 empty] | MPK Dimensions | [7 empty] | 33
MPK25446 | [12 empty] | Magnetic Moment Components | [5 empty] | Orientation | [8 empty] | MPK25442
ID | TVI | X- | X+ | Y- | Y+ | Z- | Z+ | N | S | Temp | Viusual validity |  | X [Tcm^3] | Y [Tcm^3] | Z [Tcm^3] | abs | Dipole moment validity |  | Theta | Theta_x | Theta_y | Orientation validity | Br [T] | Remanence validity | Convergence | Convergence validity |  | Dim1 [mm] | Dim2 [mm] | Dim3 [mm] | Mass [g] | ID | ID-check | Op | Dimensional Validity | Total validity | Rejection Reason
1 | 255519 | 0.00011 | -0.00012 | 0 | 2e-05 | 0.01131 | -0.01128 | -0.00202 | 0.00203 | 21.9 | 1 |  | 0.404225 | -0.03515 | 39.701925 | 39.704 | 1 |  | 0.5855377 | 0.5833366 | -0.05072666 | 1 | 1.311709 | 1 | -0.4938% | 1 |  | 65.034 | 25.01 | 18.988 | 232.564 | 1 | OK |  | 1 | 1
2 | 255519 | 0.00012 | -0.00011 | -3e-05 | 5e-05 | 0.01133 | -0.01131 | -0.00201 | 0.00204 | 21.9 | 1 |  | 0.404225 | -0.1406 | 39.7898 | 39.7921 | 1 |  | 0.6162498 | 0.5820484 | -0.2024577 | 1 | 1.31479 | 1 | -1.481% | 1 |  | 65.03 | 25.007 | 18.982 | 232.534 | 2 | OK |  | 1 | 1
3 | 255519 | -3e-05 | 2e-05 | 5e-05 | -0.0001 | 0.01125 | -0.01129 | -0.00201 | 0.00203 | 21.9 | 1 |  | -0.087875 | 0.263625 | 39.61405 | 39.61502 | 1 |  | 0.4019126 | -0.1270978 | 0.3812884 | 1 | 1.310156 | 1 | -0.9901% | 1 |  | 65.011 | 24.988 | 18.994 | 232.318 | 3 | OK |  | 1 | 1
4 | 255519 | 0 | -1e-05 | 0 | 2e-05 | 0.01131 | -0.0113 | -0.00202 | 0.00202 | 21.9 | 1 |  | 0.017575 | -0.03515 | 39.737075 | 39.73709 | 1 |  | 0.05666396 | 0.0253409 | -0.05068179 | 1 | 1.312622 | 1 | 0% | 1 |  | 65.02 | 25.01 | 19.003 | 232.596 | 4 | OK |  | 1 | 1
5 | 255519 | 0.00017 | -0.00013 | 0 | 5e-05 | 0.01133 | -0.01128 | -0.00203 | 0.00202 | 21.9 | 1 |  | 0.52725 | -0.087875 | 39.737075 | 39.74067 | 1 |  | 0.770667 | 0.7601825 | -0.1267043 | 1 | 1.31404 | 1 | 0.4938% | 1 |  | 65.034 | 25.007 | 18.995 | 232.366 | 5 | OK |  | 1 | 1
6 | 255519 | -2e-05 | 1e-05 | -4e-05 | 2e-05 | 0.01128 | -0.01125 | -0.00203 | 0.00201 | 21.9 | 1 |  | -0.052725 | -0.10545 | 39.596475 | 39.59665 | 1 |  | 0.170595 | -0.0762926 | -0.1525849 | 1 | 1.309655 | 1 | 0.9901% | 1 |  | 65.019 | 24.998 | 18.998 | 232.299 | 6 | OK |  | 1 | 1
7 | 255519 | -9e-05 | 7e-05 | 4e-05 | -6e-05 | 0.01128 | -0.01129 | -0.00202 | 0.00202 | 21.9 | 1 |  | -0.2812 | 0.17575 | 39.666775 | 39.66816 | 1 |  | 0.4789674 | -0.4061662 | 0.2538565 | 1 | 1.311919 | 1 | 0% | 1 |  | 65.024 | 25.011 | 18.988 | 232.317 | 7 | OK |  | 1 | 1
8 | 255519 | -0.00012 | 0.00011 | 2e-05 | -3e-05 | 0.01134 | -0.01135 | -0.00203 | 0.00203 | 21.9 | 1 |  | -0.404225 | 0.087875 | 39.877675 | 39.87982 | 1 |  | 0.5943297 | -0.5807659 | 0.1262576 | 1 | 1.31702 | 1 | 0% | 1 |  | 65.03 | 25.014 | 18.985 | 232.652 | 8 | OK |  | 1 | 1
9 | 255519 | -0.00017 | 0.00014 | -5e-05 | 1e-05 | 0.01126 | -0.01129 | -0.002 | 0.00203 | 21.6 | 1 |  | -0.544825 | -0.10545 | 39.631625 | 39.63551 | 1 |  | 0.8022233 | -0.7876086 | -0.1524496 | 1 | 1.310748 | 1 | -1.489% | 1 |  | 65.027 | 25.021 | 18.991 | 232.274 | 9 | OK |  | 1 | 1
10 | 255519 | -3e-05 | 1e-05 | 6e-05 | -9e-05 | 0.01129 | -0.0113 | -0.00201 | 0.00203 | 21.6 | 1 |  | -0.0703 | 0.263625 | 39.701925 | 39.70286 | 1 |  | 0.3937387 | -0.1014532 | 0.3804445 | 1 | 1.312235 | 1 | -0.9901% | 1 |  | 65.015 | 25.014 | 18.997 | 232.405 | 10 | OK |  | 1 | 1
11 | 255519 | 0.00014 | -0.00015 | 1e-05 | -2e-05 | 0.01131 | -0.0113 | -0.00202 | 0.00203 | 21.6 | 1 |  | 0.509675 | 0.052725 | 39.737075 | 39.74038 | 1 |  | 0.738767 | 0.7348459 | 0.07602266 | 1 | 1.313158 | 1 | -0.4938% | 1 |  | 65.011 | 25.001 | 18.986 | 232.461 | 11 | OK |  | 1 | 1
12 | 255519 | -0.00012 | 0.00012 | -1e-05 | 0 | 0.01128 | -0.01127 | -0.00202 | 0.00202 | 21.6 | 1 |  | -0.4218 | -0.017575 | 39.631625 | 39.63387 | 1 |  | 0.6103059 | -0.6097768 | -0.02540833 | 1 | 1.310039 | 1 | 0% | 1 |  | 65.001 | 25 | 18.987 | 232.39 | 12 | OK |  | 1 | 1
13 | 255519 | -7e-05 | 6e-05 | -2e-05 | 2e-05 | 0.01129 | -0.01127 | -0.00201 | 0.00203 | 21.6 | 1 |  | -0.228475 | -0.0703 | 39.6492 | 39.64992 | 1 |  | 0.3454333 | -0.3301582 | -0.1015882 | 1 | 1.311591 | 1 | -0.9901% | 1 |  | 65.005 | 25.013 | 18.99 | 232.209 | 13 | OK |  | 1 | 1
14 | 255519 | -1e-05 | 0 | 6e-05 | -6e-05 | 0.01132 | -0.01131 | -0.00202 | 0.00203 | 21.6 | 1 |  | -0.017575 | 0.2109 | 39.772225 | 39.77279 | 1 |  | 0.3048723 | -0.0253185 | 0.3038192 | 1 | 1.314082 | 1 | -0.4938% | 1 |  | 65.027 | 25.015 | 18.991 | 232.487 | 14 | OK |  | 1 | 1
15 | 255519 | 7e-05 | -9e-05 | 1e-05 | 0 | 0.01129 | -0.01128 | -0.00202 | 0.00202 | 21.6 | 1 |  | 0.2812 | 0.017575 | 39.666775 | 39.66778 | 1 |  | 0.4069587 | 0.4061662 | 0.02538581 | 1 | 1.310957 | 1 | 0% | 1 |  | 65.022 | 25.007 | 18.988 | 232.426 | 15 | OK |  | 1 | 1
16 | 255519 | -0.00012 | 0.00011 | 0 | 2e-05 | 0.01131 | -0.0113 | -0.00201 | 0.00204 | 21.6 | 1 |  | -0.404225 | -0.03515 | 39.737075 | 39.73915 | 1 |  | 0.5850198 | -0.5828206 | -0.05068179 | 1 | 1.312474 | 1 | -1.481% | 1 |  | 65.03 | 25.016 | 18.988 | 232.575 | 16 | OK |  | 1 | 1
17 | 255519 | -2e-05 | 0 | -2e-05 | 0 | 0.01133 | -0.01134 | -0.00203 | 0.00203 | 21.4 | 1 |  | -0.03515 | -0.03515 | 39.842525 | 39.84256 | 1 |  | 0.07148516 | -0.05054765 | -0.05054765 | 1 | 1.315904 | 1 | 0% | 1 |  | 65.025 | 25.011 | 18.982 | 232.533 | 17 | OK |  | 1 | 1
18 | 255519 | -0.00015 | 0.00015 | 0 | 2e-05 | 0.01126 | -0.01125 | -0.00202 | 0.00201 | 21.4 | 1 |  | -0.52725 | -0.03515 | 39.561325 | 39.56485 | 1 |  | 0.7652539 | -0.7635591 | -0.05090694 | 1 | 1.307772 | 1 | 0.4963% | 1 |  | 65.022 | 25.01 | 18.985 | 232.348 | 18 | OK |  | 1 | 1
19 | 255519 | 1e-05 | -3e-05 | 0 | -2e-05 | 0.0113 | -0.01129 | -0.00202 | 0.00202 | 21.4 | 1 |  | 0.0703 | 0.03515 | 39.701925 | 39.702 | 1 |  | 0.1134281 | 0.1014532 | 0.05072666 | 1 | 1.31116 | 1 | 0% | 1 |  | 64.999 | 25.008 | 19.002 | 232.551 | 19 | OK |  | 1 | 1
20 | 255519 | 0 | -1e-05 | 2e-05 | -2e-05 | 0.01131 | -0.01132 | -0.00203 | 0.00202 | 21.4 | 1 |  | 0.017575 | 0.0703 | 39.772225 | 39.77229 | 1 |  | 0.1043908 | 0.0253185 | 0.1012739 | 1 | 1.31421 | 1 | 0.4938% | 1 |  | 64.98 | 25.002 | 18.995 | 232.422 | 20 | OK |  | 1 | 1
21 | 255519 | -0.00016 | 0.00014 | 5e-05 | -6e-05 | 0.01128 | -0.01129 | -0.00201 | 0.00203 | 21.4 | 1 |  | -0.52725 | 0.193325 | 39.666775 | 39.67075 | 1 |  | 0.811101 | -0.7615295 | 0.2792417 | 1 | 1.310534 | 1 | -0.9901% | 1 |  | 65.026 | 25.014 | 18.97 | 232.479 | 21 | OK |  | 1 | 1
22 | 255519 | 0.00014 | -0.00016 | 3e-05 | -3e-05 | 0.0113 | -0.0113 | -0.00201 | 0.00203 | 21.4 | 1 |  | 0.52725 | 0.10545 | 39.7195 | 39.72314 | 1 |  | 0.7755782 | 0.7605188 | 0.1521123 | 1 | 1.313677 | 1 | -0.9901% | 1 |  | 65.017 | 25.019 | 18.987 | 232.229 | 22 | OK |  | 1 | 1
23 | 255519 | -0.00015 | 0.00015 | 2e-05 | -2e-05 | 0.01132 | -0.0113 | -0.00203 | 0.00203 | 21.4 | 1 |  | -0.52725 | 0.0703 | 39.75465 | 39.75821 | 1 |  | 0.7665701 | -0.7598464 | 0.1013187 | 1 | 1.313203 | 1 | 0% | 1 |  | 65.03 | 25.011 | 18.988 | 232.518 | 23 | OK |  | 1 | 1
24 | 255519 | -0.00017 | 0.00016 | 0 | 2e-05 | 0.01128 | -0.01128 | -0.00202 | 0.00202 | 21.4 | 1 |  | -0.579975 | -0.03515 | 39.6492 | 39.65346 | 1 |  | 0.8395809 | -0.8380434 | -0.05079412 | 1 | 1.31126 | 1 | 0% | 1 |  | 65.026 | 25.008 | 18.978 | 232.249 | 24 | OK |  | 1 | 1
25 | 255519 | 2e-05 | -2e-05 | -3e-05 | 0 | 0.01129 | -0.01132 | -0.002 | 0.00203 | 21.6 | 1 |  | 0.0703 | -0.052725 | 39.737075 | 39.73717 | 1 |  | 0.1267043 | 0.1013635 | -0.07602266 | 1 | 1.312804 | 1 | -1.489% | 1 |  | 65.014 | 25.006 | 18.986 | 232.505 | 25 | OK |  | 1 | 1
26 | 255519 | 0.00012 | -0.00016 | -1e-05 | 0 | 0.01132 | -0.01133 | -0.00202 | 0.00204 | 21.6 | 1 |  | 0.4921 | -0.017575 | 39.807375 | 39.81042 | 1 |  | 0.7087076 | 0.7082561 | -0.02529615 | 1 | 1.314789 | 1 | -0.9852% | 1 |  | 65.026 | 25.008 | 18.987 | 232.582 | 26 | OK |  | 1 | 1
27 | 255519 | 4e-05 | -7e-05 | 0 | 2e-05 | 0.01127 | -0.01128 | -0.00201 | 0.00202 | 21.6 | 1 |  | 0.193325 | -0.03515 | 39.631625 | 39.63211 | 1 |  | 0.2840714 | 0.2794894 | -0.05081664 | 1 | 1.309164 | 1 | -0.4963% | 1 |  | 65.03 | 25.004 | 18.981 | 232.535 | 27 | OK |  | 1 | 1
28 | 255519 | -0.00018 | 0.00016 | 5e-05 | -6e-05 | 0.0113 | -0.0113 | -0.00202 | 0.00203 | 21.6 | 1 |  | -0.59755 | 0.193325 | 39.7195 | 39.72447 | 1 |  | 0.9058858 | -0.8619069 | 0.2788711 | 1 | 1.312328 | 1 | -0.4938% | 1 |  | 65.023 | 25.009 | 18.983 | 232.515 | 28 | OK |  | 1 | 1
29 | 255519 | -0.00017 | 0.00014 | 1e-05 | 0 | 0.01132 | -0.01131 | -0.00201 | 0.00204 | 21.6 | 1 |  | -0.544825 | 0.017575 | 39.772225 | 39.77596 | 1 |  | 0.7852328 | -0.7848246 | 0.0253185 | 1 | 1.314696 | 1 | -1.481% | 1 |  | 65.029 | 25.011 | 18.981 | 232.397 | 29 | OK |  | 1 | 1
30 | 255519 | -0.00017 | 0.00016 | 2e-05 | -3e-05 | 0.01128 | -0.01127 | -0.00202 | 0.00202 | 21.5 | 1 |  | -0.579975 | 0.087875 | 39.631625 | 39.63597 | 1 |  | 0.8479827 | -0.838415 | 0.1270414 | 1 | 1.308747 | 1 | 0% | 1 |  | 65.022 | 25.008 | 18.985 | 232.612 | 30 | OK |  | 1 | 1
31 | 255519 | 0.00012 | -0.00014 | 0 | -2e-05 | 0.01131 | -0.0113 | -0.00203 | 0.00202 | 21.5 | 1 |  | 0.45695 | 0.03515 | 39.737075 | 39.73972 | 1 |  | 0.6607806 | 0.6588344 | 0.05068179 | 1 | 1.312162 | 1 | 0.4938% | 1 |  | 65.025 | 25.016 | 18.989 | 232.614 | 31 | OK |  | 1 | 1
32 | 255519 | -0.00014 | 0.00012 | -5e-05 | 4e-05 | 0.01131 | -0.01133 | -0.00202 | 0.00204 | 21.5 | 1 |  | -0.45695 | -0.158175 | 39.7898 | 39.79274 | 1 |  | 0.6962621 | -0.6579615 | -0.2277647 | 1 | 1.315337 | 1 | -0.9852% | 1 |  | 65.018 | 25.013 | 18.971 | 232.362 | 32 | OK |  | 1 | 1
33 | 255519 | 0.00012 | -0.00014 | 3e-05 | -6e-05 | 0.01128 | -0.0113 | -0.00202 | 0.00203 | 21.5 | 1 |  | 0.45695 | 0.158175 | 39.68435 | 39.6873 | 1 |  | 0.6981121 | 0.6597097 | 0.2283699 | 1 | 1.310059 | 1 | -0.4938% | 1 |  | 65.027 | 25.01 | 18.99 | 232.68 | 33 | OK |  | 1 | 1
[18 empty] | Avr | 0.5401021 | -0.1077948 | 0.04535147 |  | 1.312273 |  |  |  | Avr | 65.02058 | 25.00909 | 18.98761 | 232.4547
[18 empty] | Stdev | 0.2642247 | 0.57401 | 0.1644772 |  | 0.002177308 |  |  |  | Stdev | 0.0114128 | 0.006400018 | 0.007297 | 0.1287286
[18 empty] | min | 0.05666396 | -0.8619069 | -0.2277647 |  | 1.307772 |  |  |  | min | 64.98 | 24.988 | 18.97 | 232.209
[18 empty] | max | 0.9058858 | 0.7605188 | 0.3812884 |  | 1.31702 |  |  |  | max | 65.034 | 25.021 | 19.003 | 232.68
[23 empty] | -0.3429% |  |  |  |  | -0.0624% | -0.08433% | -0.09272% | -0.1057%
[23 empty] | 0.3617% |  |  |  |  | 0.02065% | 0.04762% | 0.08107% | 0.09694%