## Sheet3
Shin-Etsu code : FD43811 magnetization direction measured by Helmholz coil
MEASURER
APRD. H.
# | Magnetization [ T ] |  |  |  |  | Orientation [deg]
serial No. | Mx | My | Mz | M | dev-M [%] | T(Mx/Mz) | T(My/Mz) | T
101 | 0.01698 | 0 | 1.25075 | 1.25086 | -0.216 | 0.778 | 0 | 0.778
102 | 0.00951 | 0.00544 | 1.25347 | 1.25351 | -0.004 | 0.435 | 0.248 | 0.501
103 | -0.01359 | 0.00340 | 1.25007 | 1.25015 | -0.273 | -0.623 | 0.156 | 0.642
104 | -0.01156 | -0.00068 | 1.25231 | 1.25236 | -0.096 | -0.529 | -0.031 | 0.530
105 | -0.0068 | -0.01292 | 1.25231 | 1.25239 | -0.094 | -0.311 | -0.591 | 0.668
106 | -0.0034 | -0.00883 | 1.24909 | 1.24912 | -0.354 | -0.156 | -0.405 | 0.434
107 | -0.00884 | -0.01496 | 1.25268 | 1.2528 | -0.061 | -0.404 | -0.684 | 0.795
108 | 0.01088 | 0.00136 | 1.25238 | 1.25243 | -0.091 | 0.498 | 0.062 | 0.502
109 | -0.0136 | 0 | 1.24805 | 1.24812 | -0.434 | -0.624 | 0 | 0.624
110 | -0.00816 | -0.00136 | 1.25349 | 1.25352 | -0.004 | -0.373 | -0.062 | 0.378
111 | -0.01429 | 0.00340 | 1.2525 | 1.25259 | -0.078 | -0.654 | 0.156 | 0.672
112 | 0.01293 | 0.00136 | 1.25288 | 1.25295 | -0.049 | 0.591 | 0.062 | 0.595
113 | 0.00885 | 0.00613 | 1.25301 | 1.25305 | -0.041 | 0.405 | 0.280 | 0.492
114 | -0.01633 | 0.00068 | 1.25263 | 1.25274 | -0.066 | -0.747 | 0.031 | 0.748
115 | -0.01497 | 0 | 1.25313 | 1.25322 | -0.028 | -0.685 | 0 | 0.685
116 | 0.01430 | 0.00545 | 1.25394 | 1.25403 | 0.037 | 0.653 | 0.249 | 0.699
117 | -0.0177 | -0.00272 | 1.25419 | 1.25432 | 0.060 | -0.809 | -0.124 | 0.818
118 | 0.00613 | 0.00272 | 1.25202 | 1.25204 | -0.122 | 0.280 | 0.125 | 0.307
119 | -0.01021 | 0.00204 | 1.25431 | 1.25436 | 0.063 | -0.467 | 0.093 | 0.476
120 | 0.01431 | -0.00136 | 1.25426 | 1.25434 | 0.062 | 0.654 | -0.062 | 0.656
121 | 0.01022 | 0.00136 | 1.25476 | 1.2548 | 0.099 | 0.467 | 0.062 | 0.471
122 | -0.01091 | -0.00341 | 1.25185 | 1.2519 | -0.133 | -0.499 | -0.156 | 0.523
123 | -0.01159 | -0.00068 | 1.25551 | 1.25557 | 0.159 | -0.529 | -0.031 | 0.530
124 | -0.01637 | -0.00068 | 1.25483 | 1.25494 | 0.109 | -0.747 | -0.031 | 0.748
125 | -0.01637 | 0.00341 | 1.25756 | 1.25767 | 0.327 | -0.746 | 0.155 | 0.762
126 | -0.01705 | 0.00341 | 1.25551 | 1.25563 | 0.165 | -0.778 | 0.156 | 0.793
127 | -0.00887 | 0.00750 | 1.25824 | 1.25829 | 0.377 | -0.404 | 0.342 | 0.529
128 | 0.01023 | 0.00068 | 1.25619 | 1.25624 | 0.213 | 0.467 | 0.031 | 0.468
129 | 0.01022 | 0.00273 | 1.25302 | 1.25307 | -0.04 | 0.467 | 0.125 | 0.484
130 | -0.00681 | 0.00341 | 1.25438 | 1.25441 | 0.067 | -0.311 | 0.156 | 0.348
131 | -0.01635 | -0.00273 | 1.25506 | 1.25517 | 0.128 | -0.746 | -0.124 | 0.757
132 | 0.01567 | 0 | 1.25438 | 1.25448 | 0.073 | 0.716 | 0 | 0.716
133 | 0.00681 | -0.00068 | 1.25711 | 1.25713 | 0.284 | 0.311 | -0.031 | 0.312
134 | -0.01633 | 0.00272 | 1.25356 | 1.25367 | 0.008 | -0.746 | 0.124 | 0.757
135 | -0.01429 | 0.00272 | 1.25288 | 1.25296 | -0.048 | -0.654 | 0.124 | 0.665
136 | -0.00681 | 0.00476 | 1.2556 | 1.25563 | 0.165 | -0.31 1 | 0.217 | 0.379
137 | -0.01224 | 0.00204 | 1.25145 | 1.25151 | -0.164 | -0.56 | 0.093 | 0.568
138 | -0.00952 | 0.00408 | 1.25281 | 1.25285 | -0.057 | -0.435 | 0.187 | 0.474
139 | 0.01020 | 0.00272 | 1.25145 | 1.25149 | -0.165 | 0.467 | 0.125 | 0.483
140 | 0.00544 | 0 | 1.24805 | 1.24806 | -0.439 | 0.250 | 0 | 0.250
141 | -0.01022 | 0.00273 | 1.25383 | 1.25387 | 0.024 | -0.467 | 0.125 | 0.483
142 | 0.01090 | 0 | 1.25587 | 1.25592 | 0.188 | 0.497 | 0 | 0.497
143 | -0.01158 | 0.00341 | 1.25587 | 1.25593 | 0.189 | -0.528 | 0.155 | 0.551
Samples | 43 | 43 | 43 | 43 | 43 | 43 | 43 | 43
Minimum | -0.0177 | -0.01496 | 1.24805 | 1.24806 | -0.43934 | -0.80868 | -0.68428 | 0.24979
Maximum | 0.01698 | 0.00750 | 1.25824 | 1.25829 | 0.37704 | 0.77800 | 0.34160 | 0.81820
Range | 0.03469 | 0.02246 | 0.01019 | 0.01023 | 0.81638 | 1.58669 | 1.02588 | 0.56841
Average | -0.00352 | 0.00067 | 1.25342 | 1.25357 | -0.00608 | -0.16066 | 0.03035 | 0.57085
Std. Dev. | 0.01175 | 0.00437 | 0.00225 | 0.00225 | 0.17948 | 0.53726 | 0.19995 | 0.14958