## Sheet1
ShiriZtsu ShiriEtsu
籠 鶴 ヽ
郎
Rare Earth Magnets
検 | S a INSPECTION REPORT | [5 empty] | fma: 2022/06/30
Issued Date: ----------------------------
STANFORD LINEAR ACCELERATOR CENTER 需要家名
„ + : N39UH Customer : nan «n- K: | [10 empty] | BlffiNOo. : 300000 2008002634
Mater i a I : -------------- Our Code No: | [10 empty] | Our Dwg.No:
---------------- Cus e us omer■s p//n0° <No. 218764 -------------------------------- | [10 empty] | 需要家画面No.
tomer's Dwg.No. : PF—380—326—49
ffi lNo. : 7203438501-01 5 V-XN0: »:
Our P/0 No. : -------------------------------- ---------------- Carton No. : Quantity: o l―
81. 2 g/pc smr MAGNETIZED 磁化方向: T 単位重量 T
Unit Weight: Magnet i zat i on: --------------------------- ___」 ______ Magnetization Through:
極表示
Marking:
寸法: |  | Dimension: 60.000 L 27.000 W 7.030 T
磁気特性: Magnetic Properties | [9 empty] | そ CD-ftSVHftt: Addi tinal Specification:
Br [ T ] 1. 244
[ G |  |  |  | ] |  | 12442
Hcj [kA/m |  |  |  | ] |  | 2121
[ 0e |  |  |  | ] |  | 26644
Hcb [kA/m |  |  |  | ] |  | 969
[ 0e |  |  |  | ] |  | 12175
(BH) max [k J/m3 |  |  |  | ] |  | 301.7
[ MGOe ] 37. 9
I##: Notes:
営業担当i
総合判定: 手El当 :
¦ン¦、 ИIく玖。Lヘ S、 いdQ
Sales: Y. Kasagi
Judgment: Checked by:
PASSED
SciS-’ Approved by:
信越化学工業株式 zxtt Shin-Etsu Chemical Co., | [7 empty] | Ltd | ‖‖¦‖ ¦¦¦¦¦¦¦¦¦¦‖ ¦¦¦‖ ¦¦¦‖ ¦¦¦¦¦¦¦¦¦¦¦¦¦¦¦‖ ¦¦¦¦¦¦‖ ¦‖ ¦¦¦¦¦¦¦‖‖¦¦¦‖ ¦¦¦‖ ¦¦¦¦‖¦¦¦¦¦¦¦¦‖ ¦¦¦¦¦‖ ¦‖
本社 電子材料事業本部:〒 東 京都千代田区大手町2-6-1 100-0004 | [8 empty] | aSfcIi>:T915-8515 4s#H®mft)&2-1-5
・¨・・・・・・ 7/lvbgB TEL:(03)3246-5246 FAX:(03)3246-5367 | [8 empty] | FnHSfiESB ...........TEL:(0778)21-8116 FAX:(0778)21-8134
.Ohtemachi 2-chome,Chiyoda-ku, |  |  | Tokyo, |  | Japan Fukui,Japan Takefu PIant:1-5,Kitago 2-chome.Echizen-shi,
HQ Electronics Materials Divisional
Q.A.Department.......TEL:+81-3-778-21-8116 FAX:+81-778-21-8134
Magnet Department.......TEL:+81-3-3246-5246 FAX:+81-3-3246-5367

## Sheet2
Cヽ | Rare Earth Magnets Packing List |  |  |  |  | Date 30-Jun-22
|  | Forwarder: YUSENLOGISTICS CO., LTD. |  |  |  | Shin-Etsu P/0 No. : 7203438501-01
|  | Customer : STANFORD linear accelerator center |  | Customer's P/0 No. : 218764 |  | Customer’ s Dwg/Part No. : PF- 380-326-49
|  | Shin-Etsu Code No. : 300000 3 |  | Quantity: 5 |  | Unit Weight: 81.2000 g/pc
1 |  | Material : N39UH |  | Magnetization: MAGNETIZED |  | Note:
|  |  | Carton No. | Quantity | Net Weight | Gross Weight | Carton Size (cm) L x W x H
|  | Detai Is Of Packing | 1 - 1 | 5 | 0. 406 | 1. 100 | 41.0 x 31.0 x 15.5
|  |  | TotaI | 5 | 0. 406 | 1.1

## Sheet3
Shin-Etsu code : FD43851 magnetization direction measured by Helmholz coil
MEASURER
APRD.
# | Magnetization [ T ] |  |  |  |  | Orientation [deg]
serial No. | Mx | My | Mz | M | dev-M [%] | T(Mx/Mz) | T(My/Mz) | T
501 | -0.00653 | 0.00261 | 1.22935 | 1.22937 | -0.082 | -0.304 | 0.122 | 0.328
502 | 0.00131 | -0.00261 | 1.23066 | 1.23066 | 0.022 | 0.061 | -0.122 | 0.136
503 | -0.00522 | 0.00131 | 1.23066 | 1.23067 | 0.023 | -0.243 | 0.061 | 0.251
504 | -0.02217 | 0.00261 | 1.22979 | 1.23 | -0.032 | -1.033 | 0.122 | 1.04
505 | 0.00522 | 0 | 1.23122 | 1.23123 | 0.069 | 0.243 | 0 | 0.243
Samples | 5 | 5 | 5 | 5 | 5 | 5 | 5 | 5
Minimum | -0.02217 | -0.00261 | 1.22935 | 1.22937 _ | -0.08242 | -1.03279 | -0.12152 | 0.13586
Maximum | 0.00522 | 0.00261 | 1.23122 | 1.23123 | 0.06881 | 0.24278 | 0.12165 | 1.03992
Range | 0.02739 | 0.00522 | 0.00187 | 0.00186 | 0.15123 | 1.27557 | 0.24316 | 0.90406
Average | -0.00548 | 0.00078 | 1.23034 | 1.23039 | 0 | -0.25528 | 0.03648 | 0.39932
Std. Dev. | 0.01049 | 0.00218 | 0.00075 | 0.00072 | 0.05821 | 0.48862 | 0.10170 | 0.36455
Mz
My
ｌ
ｌ
´
magnetizing
direction
Mx