## Sheet3
Shin-Etsu code : FD43821 magnetization direction measured by Helmholz coil
MEASURER
APRD H-FuUoloi
# | Magnetization [ T ] |  |  |  |  | Orientation [deg]
serial No. | Mx | My | Mz | M | dev-M [%] | T(Mx/Mz) | T(My/Mz) | T
201 | 0.00815 | 0.00272 | 1.24136 | 1.24139 | -0.048 | 0.376 | 0.125 | 0.397
202 | 0.00068 | 0 | 1.2434 | 1.2434 | 0.113 | 0.031 | 0 | 0.031
203 | -0.00612 | 0 | 1.2434 | 1.24342 | 0.115 | -0.282 | 0 | 0.282
204 | -0.00612 | 0.00068 | 1.24136 | 1.24138 | -0.049 | -0.282 | 0.031 | 0.284
205 | -0.00476 | -0.00068 | 1.24272 | 1.24273 | 0.059 | -0.219 | -0.031 | 0.222
206 | -0.00815 | -0.00068 | 1.24 | 1.24003 | -0.158 | -0.377 | -0.031 | 0.378
207 | 0.00679 | 0.00136 | 1.24136 | 1.24138 | -0.049 | 0.314 | 0.063 | 0.320
208 | 0.00883 | 0 | 1.24272 | 1.24275 | 0.061 | 0.407 | 0 | 0.407
209 | -0.00068 | 0.00408 | 1.24204 | 1.24205 | 0.005 | -0.031 | 0.188 | 0.191
210 | -0.00815 | 0.00408 | 1.23932 | 1.23936 | -0.212 | -0.377 | 0.188 | 0.421
211 | -0.00815 | 0.00068 | 1.23932 | 1.23935 | -0.213 | -0.377 | 0.031 | 0.378
212 | -0.00815 | 0.00204 | 1.23877 | 1.2388 | -0.257 | -0.377 | 0.094 | 0.389
213 | 0.00068 | 0 | 1.24285 | 1.24285 | 0.069 | 0.031 | 0 | 0.031
214 | 0.00476 | 0 | 1.24013 | 1.24014 | -0.149 | 0.220 | 0 | 0.220
215 | -0.00815 | 0.00272 | 1.24149 | 1.24152 | -0.038 | -0.376 | 0.125 | 0.397
216 | 0.00068 | 0.00068 | 1.24353 | 1.24353 | 0.123 | 0.031 | 0.031 | 0.044
217 | 0.00476 | 0.00136 | 1.24217 | 1.24218 | 0.015 | 0.219 | 0.063 | 0.228
218 | 0 | 0.00408 | 1.24217 | 1.24217 | 0.015 | 0 | 0.188 | 0.188
219 | 0.00612 | 0.00204 | 1.24149 | 1.2415 | -0.039 | 0.282 | 0.094 | 0.298
220 | -0.00747 | -0.00068 | 1.24136 | 1.24139 | -0.049 | -0.345 | -0.031 | 0.346
221 | 0.00679 | -0.00068 | 1.24 | 1.24002 | -0.159 | 0.314 | -0.031 | 0.316
222 | 0.00748 | 0.00476 | 1.24186 | 1.24189 | -0.008 | 0.345 | 0.220 | 0.409
223 | 0.00068 | 0.00136 | 1.24204 | 1.24204 | 0.004 | 0.031 | 0.063 | 0.070
224 | -0.00953 | -0.00204 | 1.24274 | 1.24277 | 0.063 | -0.44 | -0.094 | 0.449
225 | -0.00953 | -0.00204 | 1.24274 | 1.24277 | 0.063 | -0.44 | -0.094 | 0.449
226 | -0.00613 | 0.00136 | 1.24274 | 1.24275 | 0.061 | -0.283 | 0.063 | 0.289
227 | 0.00068 | 0.00204 | 1.24248 | 1.24248 | 0.040 | 0.031 | 0.094 | 0.099
228 | -0.00204 | -0.00204 | 1.2418 | 1.2418 | -0.015 | -0.094 | -0.094 | 0.133
229 | 0 | 0.00204 | 1.24248 | 1.24248 | 0.040 | 0 | 0.094 | 0.094
230 | 0 | 0.00068 | 1.24316 | 1.24316 | 0.094 | 0 | 0.031 | 0.031
231 | 0.00816 | 0.00476 | 1.24316 | 1.2432 | 0.097 | 0.376 | 0.219 | 0.435
232 | -0.00408 | 0.00544 | 1.24261 | 1.24262 | 0.051 | -0.188 | 0.251 | 0.314
233 | 0.00340 | 0.00408 | 1.24261 | 1.24262 | 0.050 | 0.157 | 0.188 | 0.245
234 | 0.01088 | -0.00204 | 1.24329 | 1.24334 | 0.108 | 0.501 | -0.094 | 0.510
235 | -0.00884 | 0.00544 | 1.24347 | 1.24351 | 0.122 | -0.407 | 0.251 | 0.478
236 | -0.0034 | -0.00272 | 1.24143 | 1.24144 | -0.045 | -0.157 | -0.126 | 0.201
237 | -0.00816 | 0.00476 | 1.24347 | 1.2435 | 0.122 | -0.376 | 0.219 | 0.435
238 | 0.00408 | -0.00204 | 1.24365 | 1.24366 | 0.134 | 0.188 | -0.094 | 0.210
239 | -0.00136 | 0.00272 | 1.24229 | 1.24229 | 0.024 | -0.063 | 0.125 | 0.140
240 | 0 | 0.00204 | 1.24365 | 1.24365 | 0.134 | 0 | 0.094 | 0.094
Samples | 40 | 40 | 40 | 40 | 40 | 40 | 40 | 40
Minimum | -0.00953 | -0.00272 | 1.23877 | 1.2388 | -0.25726 | -0.43952 | -0.12551 | 0.03131
Maximum | 0.01088 | 0.00544 | 1.24365 | 1.24366 | 0.13413 | 0.50148 | 0.25088 | 0.51022
Range | 0.02042 | 0.00816 | 0.00488 | 0.00486 | 0.39139 | 0.94100 | 0.37639 | 0.47891
Average | -0.00088 | 0.00131 | 1.24207 | 1.24199 | 0.00730 | -0.04085 | 0.06035 | 0.27137
Std. Dev. | 0.00608 | 0.00231 | 0.00128 | 0.00128 | 0.10271 | 0.28074 | 0.10636 | 0.14157