## Sheet3
Shin-Etsu code : FD43841 magnetization direction measured by Helmholz coil
MEASURER
APRD _____M _ PmU-ucAc/
# | Magnetization [ T ] |  |  |  |  | Orientation [deg]
serial No. | Mx | My | Mz | M | dev-M [%] | T(Mx/Mz) | T(My/Mz) | T
401 | 0.00822 | -0.00274 | 1.23812 | 1.23815 | -0.071 | 0.380 | -0.127 | 0.401
402 | 0.00822 | 0 | 1.23675 | 1.23677 | -0.181 | 0.381 | 0 | 0.381
403 | -0.01096 | 0.00274 | 1.23538 | 1.23543 | -0.29 | -0.508 | 0.127 | 0.524
404 | 0.00412 | 0.00412 | 1.24234 | 1.24235 | 0.269 | 0.190 | 0.190 | 0.269
405 | 0.01098 | 0.00686 | 1.24234 | 1.24241 | 0.273 | 0.506 | 0.317 | 0.597
Samples | 5 | 5 | 5 | 5 | 5 | 5 | 5 | 5
Minimum | -0.01096 | -0.00274 | 1.23538 | 1.23543 | -0.29004 | -0.50815 | -0.12676 | 0.26860
Maximum | 0.01098 | 0.00686 | 1.24234 | 1.24241 | 0.27327 | 0.50647 | 0.31655 | 0.59725
Range | 0.02194 | 0.00960 | 0.00696 | 0.00698 | 0.56331 | 1.01462 | 0.44331 | 0.32865
Average | 0.00412 | 0.00220 | 1.23898 | 1.23902 | 0 | 0.18984 | 0.10135 | 0.43424
Std. Dev. | 0.00877 | 0.00371 | 0.00321 | 0.00321 | 0.25935 | 0.40625 | 0.17112 | 0.12846