## Sheet1
ShiriEtsu JJJSs ShinS-tsu
Rare Earth Magnets
検 | S INSPECTION REPORT | [7 empty] | 3ms: 2022/06/30
Issued Date: ----------------------------
需要家名 D. I 4" k*' __STANFORD LINEAR ACCELERATOR CENTER
omer _________ ___....
品名 °n «=i- K: N39UH 300000 | [14 empty] | BIENOo. : 2008002630
Our Code No: Mater i a I : | [14 empty] | Our Dwg.No: -------------------------------
: 218764 需要家注文No. 需要家図 | [14 empty] | 面No. PF-380-326-45
Customer' s P/0 No. : -------------------------------- ---------------- Customer’ s Dw
g.No. :
Mo. : 7203438101-01 y-XN0: | [14 empty] | 43 数量
Our P/0 No. : -------------------------------- ---------------- Carton No. : ---------- | [14 empty] | ------- Quant i ty : ----------------------------------
単位重量 |  |  |  | 1 56 g/pc |  |  |  | 磁化方向 丁 | [5 empty] | Oljr MAGNETIZED
Unit Weight:
[8 empty] | Magnetization Through: ----------------- | [5 empty] | Magnet i zati on : ----------------------------
極表示
Marking: -----------------------------------------------------------------------------------------------------------------------------------------------------------------------
60.000 L 13.500 W 27.000 T
寸法 :Dimenslon
磁気特性 : |  |  | Magnetic Properties: | [9 empty] | : Additinal Specification: その他特性
Br [ T ] 1.249
|  |  | [ G |  | ] |  | 12485
HcJ [ kA/m |  |  |  |  | ] |  | 2067
|  |  | [ Oe |  | ] |  | 25970
Hcb [ kA/m |  |  |  |  | ] |  | 977
|  |  | [ Oe |  | ] |  | 12280
(BH) max [k J/m3 [ |  |  |  |  | ] |  | 305. 7
|  |  | [MGOe |  | ] |  | 38.4
備考: |  | Notes:
営業担当i
総合判定: 承認: 担当:
¦´ヽT ヽ 1
｀1ヽ
「
Sales: Y. Kasagi
Checked by:
5. lida
Judgment: Approved by:
PASSED
颯卜Иοlくへ
信越化学工業株式会社 | [5 empty] | Shin-Etsu Chemical Co., |  |  |  |  | Ltd | ¦¦‖ ¦‖ ¦¦¦¦¦‖ ¦¦¦‖ ¦¦‖ ¦¦¦¦‖ ¦¦¦‖ ¦‖ ¦¦¦¦¦¦‖ ¦‖¦‖¦‖¦‖ ¦¦¦¦¦¦¦¦‖ ¦¦¦¦‖¦¦¦¦¦¦‖ ¦‖¦¦¦¦¦¦¦¦‖¦¦¦¦¦‖ ‖¦
100-0004 M»S=FftBBE±¥HT2-6-1 本社電子材料事業本部:〒 | [9 empty] | ®3-I«:t915-8515 ¦g#MSm>ti«2-1-5
72WSP TEL:(03)3246-5246 FAX:(03)3246-5367 ・・・・・・・・・ | [9 empty] | onStfitE® ...........TEL:(0778)21-8116 FAX:(O778)21 | [5 empty] | -81 34
HQ Electronics Materials Divisional.Ohtemachi 2-chome,Chiyoda-ku,Tokyo,Japan | [9 empty] | Takefu Plantrl-5,Kitago 2-chome,Echizen-shi,Fukui,Japan
Magnet Department.......TEL:+81-3-3246-5246 FAX:+81-3-3246-5367 | [9 empty] | Q.A.Department.......TEU+81 -3-778-21-8116 FAX:+81-778-21-8134 ¨

## Sheet2
C
2 ShiitSsu
Rare Earth Magnets Packing List Date: 30-Jun-22
| Forwarder: YUSENLOGISTICS CO., LTD. |  |  |  | Shin-Etsu P/0 No. : 7203438101-01
| Customer : STANFORD linear accelerator center |  | Customer’s P/0 No. : 218764 |  | Customer’ s Dwg/Part No. PF-380-326-45
| Shin-Etsu Code No. : 300000 |  | Quantity: 43 |  | Unit Weight: 156.0000 g/pc
1 | Material : N39UH |  | Magnetization: MAGNETIZED M |  | Note:
|  | Carton No. | Quantity | Net Weight | Gross Weight | Carton Size (cm) L x W x H
| Detai Is Of Packing | 1 - 3 | 12 | 1.872 | 2. 600 | 41.0 x 31.0 x 15.5
|  | 4-4 | 7 | 1.092 | 1.8 | 41.0 x 31.0 x 15.5
|  | Total | 43 | 6. 708 | 9.6

## Sheet3
Shin-Etsu code : FD43811 magnetization direction measured by Helmholz coil
MEASURER
APRD. H.
# | Magnetization [ T ] |  |  |  |  | Orientation [deg]
serial No. | Mx | My | Mz | M | dev-M [%] | T(Mx/Mz) | T(My/Mz) | T
101 | 0.01698 | 0 | 1.25075 | 1.25086 | -0.216 | 0.778 | 0 | 0.778
102 | 0.00951 | 0.00544 | 1.25347 | 1.25351 | -0.004 | 0.435 | 0.248 | 0.501
103 | -0.01359 | 0.00340 | 1.25007 | 1.25015 | -0.273 | -0.623 | 0.156 | 0.642
104 | -0.01156 | -0.00068 | 1.25231 | 1.25236 | -0.096 | -0.529 | -0.031 | 0.530
105 | -0.0068 | -0.01292 | 1.25231 | 1.25239 | -0.094 | -0.311 | -0.591 | 0.668
106 | -0.0034 | -0.00883 | 1.24909 | 1.24912 | -0.354 | -0.156 | -0.405 | 0.434
107 | -0.00884 | -0.01496 | 1.25268 | 1.2528 | -0.061 | -0.404 | -0.684 | 0.795
108 | 0.01088 | 0.00136 | 1.25238 | 1.25243 | -0.091 | 0.498 | 0.062 | 0.502
109 | -0.0136 | 0 | 1.24805 | 1.24812 | -0.434 | -0.624 | 0 | 0.624
110 | -0.00816 | -0.00136 | 1.25349 | 1.25352 | -0.004 | -0.373 | -0.062 | 0.378
111 | -0.01429 | 0.00340 | 1.2525 | 1.25259 | -0.078 | -0.654 | 0.156 | 0.672
112 | 0.01293 | 0.00136 | 1.25288 | 1.25295 | -0.049 | 0.591 | 0.062 | 0.595
113 | 0.00885 | 0.00613 | 1.25301 | 1.25305 | -0.041 | 0.405 | 0.280 | 0.492
114 | -0.01633 | 0.00068 | 1.25263 | 1.25274 | -0.066 | -0.747 | 0.031 | 0.748
115 | -0.01497 | 0 | 1.25313 | 1.25322 | -0.028 | -0.685 | 0 | 0.685
116 | 0.01430 | 0.00545 | 1.25394 | 1.25403 | 0.037 | 0.653 | 0.249 | 0.699
117 | -0.0177 | -0.00272 | 1.25419 | 1.25432 | 0.060 | -0.809 | -0.124 | 0.818
118 | 0.00613 | 0.00272 | 1.25202 | 1.25204 | -0.122 | 0.280 | 0.125 | 0.307
119 | -0.01021 | 0.00204 | 1.25431 | 1.25436 | 0.063 | -0.467 | 0.093 | 0.476
120 | 0.01431 | -0.00136 | 1.25426 | 1.25434 | 0.062 | 0.654 | -0.062 | 0.656
121 | 0.01022 | 0.00136 | 1.25476 | 1.2548 | 0.099 | 0.467 | 0.062 | 0.471
122 | -0.01091 | -0.00341 | 1.25185 | 1.2519 | -0.133 | -0.499 | -0.156 | 0.523
123 | -0.01159 | -0.00068 | 1.25551 | 1.25557 | 0.159 | -0.529 | -0.031 | 0.530
124 | -0.01637 | -0.00068 | 1.25483 | 1.25494 | 0.109 | -0.747 | -0.031 | 0.748
125 | -0.01637 | 0.00341 | 1.25756 | 1.25767 | 0.327 | -0.746 | 0.155 | 0.762
126 | -0.01705 | 0.00341 | 1.25551 | 1.25563 | 0.165 | -0.778 | 0.156 | 0.793
127 | -0.00887 | 0.00750 | 1.25824 | 1.25829 | 0.377 | -0.404 | 0.342 | 0.529
128 | 0.01023 | 0.00068 | 1.25619 | 1.25624 | 0.213 | 0.467 | 0.031 | 0.468
129 | 0.01022 | 0.00273 | 1.25302 | 1.25307 | -0.04 | 0.467 | 0.125 | 0.484

## Sheet4
130 |  |  | -0.00681 | 0.00341 | 1.25438 | 1.25441 | 0.067 | -0.311 | 0.156 | 0.348
131 |  |  | -0.01635 | -0.00273 | 1.25506 | 1.25517 | 0.128 | -0.746 | -0.124 | 0.757
132 |  |  | 0.01567 | 0 | 1.25438 | 1.25448 | 0.073 | 0.716 | 0 | 0.716
133 |  |  | 0.00681 | -0.00068 | 1.25711 | 1.25713 | 0.284 | 0.311 | -0.031 | 0.312
134 |  |  | -0.01633 | 0.00272 | 1.25356 | 1.25367 | 0.008 | -0.746 | 0.124 | 0.757
135 |  |  | -0.01429 | 0.00272 | 1.25288 | 1.25296 | -0.048 | -0.654 | 0.124 | 0.665
136 |  |  | -0.00681 | 0.00476 | 1.2556 | 1.25563 | 0.165 | -0.31 1 | 0.217 | 0.379
137 |  |  | -0.01224 | 0.00204 | 1.25145 | 1.25151 | -0.164 | -0.56 | 0.093 | 0.568
138 |  |  | -0.00952 | 0.00408 | 1.25281 | 1.25285 | -0.057 | -0.435 | 0.187 | 0.474
139 |  |  | 0.01020 | 0.00272 | 1.25145 | 1.25149 | -0.165 | 0.467 | 0.125 | 0.483
140 |  |  | 0.00544 | 0 | 1.24805 | 1.24806 | -0.439 | 0.250 | 0 | 0.250
141 |  |  | -0.01022 | 0.00273 | 1.25383 | 1.25387 | 0.024 | -0.467 | 0.125 | 0.483
142 |  |  | 0.01090 | 0 | 1.25587 | 1.25592 | 0.188 | 0.497 | 0 | 0.497
143 |  |  | -0.01158 | 0.00341 | 1.25587 | 1.25593 | 0.189 | -0.528 | 0.155 | 0.551
Samples |  |  | 43 | 43 | 43 | 43 | 43 | 43 | 43 | 43
Minimum |  |  | -0.0177 | -0.01496 | 1.24805 | 1.24806 | -0.43934 | -0.80868 | -0.68428 | 0.24979
Maximum |  |  | 0.01698 | 0.00750 | 1.25824 | 1.25829 | 0.37704 | 0.77800 | 0.34160 | 0.81820
Range |  |  | 0.03469 | 0.02246 | 0.01019 | 0.01023 | 0.81638 | 1.58669 | 1.02588 | 0.56841
Average |  |  | -0.00352 | 0.00067 | 1.25342 | 1.25357 | -0.00608 | -0.16066 | 0.03035 | 0.57085
Std. Dev. |  |  | 0.01175 | 0.00437 | 0.00225 | 0.00225 | 0.17948 | 0.53726 | 0.19995 | 0.14958
| 緻x | Mz
My
ｌ
ｌ
た
magnetizing
direction