## Small slugs_By
2022-09-27 | HESXU | By field
| 4 Small slugs |  | 2 H slugs |  | 2V slugs |  |  |  |  | Pole 25µm
Gap | I1By | Fit | I1By | Fit | I1By | Fit |  |  |  | I1By
7.2 | 82.7002 | 84.65117 | 136.8582 | 141.1675 | 226.1126 | 228.0403 | 143.3891 | 86.8728 | 56.51635 | 63.031 | 19.6692
7.5 | 85.6994 | 83.87373 | 140.083 | 140.7731 | 226.838 | 224.7998 | 140.9261 | 84.02667 | 56.89941 | 66.6024 | 19.097
8 | 80.4284 | 82.59595296 | 139.911 | 140.118176 | 220.6408 | 219.4939 | 136.8979 | 79.37569 | 57.52222304 | 59.125 | 21.3034
9 | 83.3038 | 80.10678 | 141.6042 | 138.817036 | 210.5868 | 209.2307 | 129.1239 | 70.41367 | 58.71026 | 54.2564 | 29.0474
10 | 78.0384 | 77.70425 | 138.7122 | 137.52749 | 198.521 | 199.41927 | 121.71502 | 61.89178 | 59.82324 | 43.4618 | 34.5766
12 | 72.8138 | 73.15036576 | 137.5858 | 134.982676 | 180.6538 | 181.0893 | 107.9389 | 46.10658 | 61.83231024 | 37.0184 | 35.7954
15 | 65.8726 | 66.91528 | 131.3268 | 131.24926 | 153.6972 | 156.60012 | 89.68484 | 25.35086 | 64.33398 | 20.8632 | 45.0094
20 | 57.3896 | 57.9738 | 124.0142 | 125.24198 | 122.4958 | 122.8462 | 64.8724 | -2.39578 | 67.26818 | 16.2342 | 41.1554
25 | 51.3564 | 50.63108 | 120.7122 | 119.4899 | 97.8552 | 96.4813125 | 45.85023 | -23.0085875 | 68.85882 | 12.5482 | 38.8082
33 | 41.8748 | 41.634 | 109.1102 | 110.778076 | 67.9322 | 65.98346 | 24.34946 | -44.79462 | 69.14407 | 9.9202 | 31.9546
50 | 30.1096 | 30.33225 | 93.8438 | 94.00625 | 27.2716 | 29.03275 | -1.2995 | -64.9735 | 63.674 | 9.157 | 20.9526
75 | 22.1442 | 22.04983 | 73.249 | 72.5401 | -4.282 | -4.845375 | -26.8952 | -77.385475 | 50.49027 | 5.4352 | 16.709
100 | 13.0208 | 13.001 | 53.1282 | 53.1227 | -18.5474 | -18.489 | -31.49 | -71.6117 | 40.1217 | 1.3032 | 11.7176