{"text_format":"1","workbook":"xlsx","n_sheets":3,"sheets":["1st Int","2nd Int","DF raw data"],"not_rendered":{"charts":2,"images":0,"macros":1,"external_links":0,"defined_names":118,"comments":0,"pivot_tables":0},"unopened":[],"bounds":{"document_bytes":16777216,"sheet_cells":100000,"rows_first":2000,"rows_last":500,"rows_between":2000,"halvings":0,"cell_chars":16384,"cell_head_chars":4096},"cells_cut":0,"cells_raw":0,"read":"whole","date_system":"1900"}

{"sheet":"1st Int","index":0,"n_rows":30,"n_cols":19,"rows_kept":30,"cut":false,"hidden":false,"merged":[]}
["SXR 1st Integral SW measurements"]
["Background has been subtracted",null,null,null,null,null,null,null,null,null,null,null,"Center values",null,"Average of 3 points x = -2 to x = 2"]
["y pos",0,"mm"]
["Gap nominal",10,"mm",15,"mm",20,"mm",30,"mm",100,"mm",null,"Gap","Ix [muTm]","Iy [muTm]",null,"Gap interval","Ix [muTm]","Iy [muTm]"]
["Encoder",{"$f":"'DF raw data'!B7","v":387679},null,{"$f":"'DF raw data'!G7","v":488265},null,{"$f":"'DF raw data'!L7","v":588598},null,{"$f":"'DF raw data'!Q7","v":788851},null,{"$f":"'DF raw data'!V7","v":2188900},null,null,{"$f":"B4","v":10},{"$f":"B21","v":-10.907523300000001},{"$f":"C21","v":-7.4263434366666665},null,"10-30",{"$f":"MAX(N5:N8)-MIN(N5:N8)","v":10.076106626666668},{"$f":"MAX(O5:O8)-MIN(O5:O8)","v":5.4887329666666673}]
["x pos [mm]","Ix [muTm]","Iy [muTm]","Ix [muTm]","Iy [muTm]","Ix [muTm]","Iy [muTm]","Ix [muTm]","Iy [muTm]","Ix [muTm]","Iy [muTm]",null,{"$f":"D4","v":15},{"$f":"D21","v":-5.1060767333333335},{"$f":"E21","v":-9.4662996666666661},null,"10-100",{"$f":"MAX(N5:N9)-MIN(N5:N9)","v":16.170973266666667},{"$f":"MAX(O5:O9)-MIN(O5:O9)","v":12.258953099999999}]
[-10,{"$f":"'DF raw data'!B9","v":-1.29159},{"$f":"'DF raw data'!C9","v":-23.515280000000001},{"$f":"'DF raw data'!G9","v":-30.361660000000001},{"$f":"'DF raw data'!H9","v":-31.262840000000001},{"$f":"'DF raw data'!L9","v":-8.8824796999999993},{"$f":"'DF raw data'!M9","v":-23.963778999999999},{"$f":"'DF raw data'!Q9","v":6.5406098000000004},{"$f":"'DF raw data'!R9","v":-19.555949999999999},{"$f":"'DF raw data'!V9","v":7.0871000000000004},{"$f":"'DF raw data'!W9","v":-14.942970000000001},null,{"$f":"F4","v":20},{"$f":"F21","v":-1.5400766333333336},{"$f":"G21","v":-9.2857966333333337}]
[-8,{"$f":"'DF raw data'!B10","v":-4.9395398999999998},{"$f":"'DF raw data'!C10","v":1.7474799999999999},{"$f":"'DF raw data'!G10","v":-9.9792500000000004},{"$f":"'DF raw data'!H10","v":-16.420459999999999},{"$f":"'DF raw data'!L10","v":-10.044090000000001},{"$f":"'DF raw data'!M10","v":-22.338739},{"$f":"'DF raw data'!Q10","v":-1.86429},{"$f":"'DF raw data'!R10","v":-12.58154},{"$f":"'DF raw data'!V10","v":-3.7865099999999998},{"$f":"'DF raw data'!W10","v":-6.0541501000000002},null,{"$f":"H4","v":30},{"$f":"H21","v":-0.83141667333333336},{"$f":"I21","v":-3.9775666999999992},null,"Accept criteria:"]
[-6,{"$f":"'DF raw data'!B11","v":-25.642420000000001},{"$f":"'DF raw data'!C11","v":-9.4594001999999993},{"$f":"'DF raw data'!G11","v":-19.183060000000001},{"$f":"'DF raw data'!H11","v":-6.5061302000000003},{"$f":"'DF raw data'!L11","v":-12.044040000000001},{"$f":"'DF raw data'!M11","v":-9.5506095999999996},{"$f":"'DF raw data'!Q11","v":-1.1577299999999999},{"$f":"'DF raw data'!R11","v":-12.21133},{"$f":"'DF raw data'!V11","v":-4.8666600999999998},{"$f":"'DF raw data'!W11","v":-4.6756101000000001},null,{"$f":"J4","v":100},{"$f":"J21","v":5.2634499666666663},{"$f":"K21","v":2.7926534333333333},null,"Max for 10-30:",15,15]
[-4,{"$f":"'DF raw data'!B12","v":-18.084399999999999},{"$f":"'DF raw data'!C12","v":-24.569120000000002},{"$f":"'DF raw data'!G12","v":-12.93042},{"$f":"'DF raw data'!H12","v":-8.6856203000000001},{"$f":"'DF raw data'!L12","v":-15.1378},{"$f":"'DF raw data'!M12","v":-14.44725},{"$f":"'DF raw data'!Q12","v":-11.014699999999999},{"$f":"'DF raw data'!R12","v":-13.83525},{"$f":"'DF raw data'!V12","v":-7.3574900999999997},{"$f":"'DF raw data'!W12","v":-14.64941},null,null,null,null,null,"Test result",{"$f":"IF(R5<R9,\"Pass\",\"Fail\")","v":"Pass"},{"$f":"IF(S5<S9,\"Pass\",\"Fail\")","v":"Pass"}]
[-2,{"$f":"'DF raw data'!B13","v":-14.21017},{"$f":"'DF raw data'!C13","v":-14.54354},{"$f":"'DF raw data'!G13","v":-7.3286499999999997},{"$f":"'DF raw data'!H13","v":-16.467369000000001},{"$f":"'DF raw data'!L13","v":-2.0230999000000001},{"$f":"'DF raw data'!M13","v":-10.08649},{"$f":"'DF raw data'!Q13","v":-0.61431002999999995},{"$f":"'DF raw data'!R13","v":-10.958600000000001},{"$f":"'DF raw data'!V13","v":8.2175998999999997},{"$f":"'DF raw data'!W13","v":-9.7811298000000004},null,"Accept criteria:"]
[0,{"$f":"'DF raw data'!B14","v":-11.79129},{"$f":"'DF raw data'!C14","v":-8.3537703000000008},{"$f":"'DF raw data'!G14","v":-4.7237301},{"$f":"'DF raw data'!H14","v":-4.2375102},{"$f":"'DF raw data'!L14","v":-2.5396800000000002},{"$f":"'DF raw data'!M14","v":-2.4544598999999998},{"$f":"'DF raw data'!Q14","v":-0.79313999000000002},{"$f":"'DF raw data'!R14","v":-8.0637503000000006},{"$f":"'DF raw data'!V14","v":2.7524199},{"$f":"'DF raw data'!W14","v":2.7249601000000001},null,"Values within: +/-",17.5,17.5]
[2,{"$f":"'DF raw data'!B15","v":-6.7211099000000001},{"$f":"'DF raw data'!C15","v":0.61827999},{"$f":"'DF raw data'!G15","v":-3.2658501000000002},{"$f":"'DF raw data'!H15","v":-7.6940198000000004},{"$f":"'DF raw data'!L15","v":-5.7450000000000001E-2},{"$f":"'DF raw data'!M15","v":-15.31644},{"$f":"'DF raw data'!Q15","v":-1.0868},{"$f":"'DF raw data'!R15","v":7.0896502000000003},{"$f":"'DF raw data'!V15","v":4.8203300999999996},{"$f":"'DF raw data'!W15","v":15.43413},null,"Test result",{"$f":"IF(MAX(N$5:N$9)<N$12,IF(MIN(N$5:N$9)>-1*N12,\"Pass\",\"Fail\"),\"Fail\")","v":"Pass"},{"$f":"IF(MAX(O$5:O$9)<O$12,IF(MIN(O$5:O$9)>-1*O12,\"Pass\",\"Fail\"),\"Fail\")","v":"Pass"}]
[4,{"$f":"'DF raw data'!B16","v":-6.7685598999999996},{"$f":"'DF raw data'!C16","v":-3.9444699000000001},{"$f":"'DF raw data'!G16","v":-6.3995398999999997},{"$f":"'DF raw data'!H16","v":-12.186260000000001},{"$f":"'DF raw data'!L16","v":-2.1659999000000001},{"$f":"'DF raw data'!M16","v":-9.7834395999999995},{"$f":"'DF raw data'!Q16","v":-0.27140998999999999},{"$f":"'DF raw data'!R16","v":-0.18641999000000001},{"$f":"'DF raw data'!V16","v":-0.94533001999999999},{"$f":"'DF raw data'!W16","v":-14.22048}]
[6,{"$f":"'DF raw data'!B17","v":2.0741600999999998},{"$f":"'DF raw data'!C17","v":0.30390999000000002},{"$f":"'DF raw data'!G17","v":0.35486999000000002},{"$f":"'DF raw data'!H17","v":-3.4611000999999999},{"$f":"'DF raw data'!L17","v":3.6049998999999999E-2},{"$f":"'DF raw data'!M17","v":2.9250000000000002E-2},{"$f":"'DF raw data'!Q17","v":27.92135},{"$f":"'DF raw data'!R17","v":-1.7989999999999999},{"$f":"'DF raw data'!V17","v":-1.9417},{"$f":"'DF raw data'!W17","v":4.4386400999999998}]
[8,{"$f":"'DF raw data'!B18","v":7.4500599000000003},{"$f":"'DF raw data'!C18","v":-19.659679000000001},{"$f":"'DF raw data'!G18","v":2.9398799000000002},{"$f":"'DF raw data'!H18","v":-8.0095100000000006},{"$f":"'DF raw data'!L18","v":2.7276899999999999},{"$f":"'DF raw data'!M18","v":-19.254708999999998},{"$f":"'DF raw data'!Q18","v":3.3864999},{"$f":"'DF raw data'!R18","v":1.23037},{"$f":"'DF raw data'!V18","v":-6.1767501999999999},{"$f":"'DF raw data'!W18","v":-10.20942}]
[10,{"$f":"'DF raw data'!B19","v":10.11871},{"$f":"'DF raw data'!C19","v":-6.9497600000000004},{"$f":"'DF raw data'!G19","v":10.489739999999999},{"$f":"'DF raw data'!H19","v":3.4718599000000001},{"$f":"'DF raw data'!L19","v":4.4696002000000004},{"$f":"'DF raw data'!M19","v":-5.5377302000000004},{"$f":"'DF raw data'!Q19","v":13.38364},{"$f":"'DF raw data'!R19","v":6.4623799000000002},{"$f":"'DF raw data'!V19","v":-1.63466},{"$f":"'DF raw data'!W19","v":3.6986699000000001}]
[]
["DF indice",{"$f":"'DF raw data'!B4","v":420},null,{"$f":"'DF raw data'!G4","v":421},null,{"$f":"'DF raw data'!L4","v":422},null,{"$f":"'DF raw data'!Q4","v":423},null,{"$f":"'DF raw data'!V4","v":424}]
[]
["Average",{"$f":"AVERAGE(B11:B13)","v":-10.907523300000001},{"$f":"AVERAGE(C11:C13)","v":-7.4263434366666665},-5.1060767333333335,-9.4662996666666661,-1.5400766333333336,-9.2857966333333337,-0.83141667333333336,-3.9775666999999992,5.2634499666666663,2.7926534333333333]
[]
[]
[]
[]
[]
[]
[]
[]
[null,null,null,null,null,null,null,null,null,null,null,null,null," "]

{"sheet":"2nd Int","index":1,"n_rows":21,"n_cols":19,"rows_kept":21,"cut":false,"hidden":false,"merged":[]}
["SXR 2nd Integral SW measurements"]
["Background has been subtracted",null,null,null,null,null,null,null,null,null,null,null,"Center values",null,"Average of 3 points x = -2 to x = 2"]
["y pos",0,"mm"]
["Gap",10,"mm",15,"mm",20,"mm",30,"mm",100,"mm",null,"Gap","Jx [muTm^2]","Jy [muTm^2]",null,"Gap interval","Jx [muTm^2]","Jy [muTm^2]"]
["Encoder",{"$f":"'DF raw data'!B7","v":387679},null,{"$f":"'DF raw data'!G7","v":488265},null,{"$f":"'DF raw data'!L7","v":588598},null,{"$f":"'DF raw data'!Q7","v":788851},null,{"$f":"'DF raw data'!V7","v":2188900},null,null,{"$f":"B4","v":10},{"$f":"B21","v":-2.4449000000000001},{"$f":"C21","v":-22.146855333333335},null,"10-30",{"$f":"MAX(N5:N8)-MIN(N5:N8)","v":19.322317833333333},{"$f":"MAX(O5:O8)-MIN(O5:O8)","v":29.889715333333335}]
["x pos [mm]","Jx [muTm^2]","Jy [muTm^2]","Jx [muTm^2]","Jy [muTm^2]","Jx [muTm^2]","Jy [muTm^2]","Jx [muTm^2]","Jy [muTm^2]","Jx [muTm^2]","Jy [muTm^2]",null,{"$f":"D4","v":15},{"$f":"D21","v":-10.253498133333332},{"$f":"E21","v":-7.1705859666666649},null,"10-100",{"$f":"MAX(N5:N9)-MIN(N5:N9)","v":25.074548999999998},{"$f":"MAX(O5:O9)-MIN(O5:O9)","v":29.889715333333335}]
[-10,{"$f":"'DF raw data'!D9/100","v":-3.7673424999999998},{"$f":"'DF raw data'!E9/100","v":-9.0500000000000007},{"$f":"'DF raw data'!I9/100","v":-28.996496999999998},{"$f":"'DF raw data'!J9/100","v":-15.918125},{"$f":"'DF raw data'!N9/100","v":-7.7724878000000004},{"$f":"'DF raw data'!O9/100","v":-13.864355},{"$f":"'DF raw data'!S9/100","v":36.127279999999999},{"$f":"'DF raw data'!T9/100","v":-2.7464062},{"$f":"'DF raw data'!X9/100","v":12.904729},{"$f":"'DF raw data'!Y9/100","v":19.145927999999998},null,{"$f":"F4","v":20},{"$f":"F21","v":-2.0330090666666663},{"$f":"G21","v":-10.714540999999999}]
[-8,{"$f":"'DF raw data'!D10/100","v":-17.805707999999999},{"$f":"'DF raw data'!E10/100","v":11.636348},{"$f":"'DF raw data'!I10/100","v":-8.0748999000000001},{"$f":"'DF raw data'!J10/100","v":-7.5923925999999993},{"$f":"'DF raw data'!N10/100","v":-24.862629000000002},{"$f":"'DF raw data'!O10/100","v":-15.359590000000001},{"$f":"'DF raw data'!S10/100","v":-5.3118713},3.3834399999999998,{"$f":"'DF raw data'!X10/100","v":-5.9196911999999999},{"$f":"'DF raw data'!Y10/100","v":-13.390342},null,{"$f":"H4","v":30},{"$f":"H21","v":9.0688197000000006},{"$f":"I21","v":7.7428600000000003}]
[-6,{"$f":"'DF raw data'!D11/100","v":-15.770807},{"$f":"'DF raw data'!E11/100","v":10.315342000000001},{"$f":"'DF raw data'!I11/100","v":-13.64934},{"$f":"'DF raw data'!J11/100","v":5.6298632999999993},{"$f":"'DF raw data'!N11/100","v":-23.404214000000003},{"$f":"'DF raw data'!O11/100","v":3.5847852000000002},{"$f":"'DF raw data'!S11/100","v":-8.278153099999999},2.20269,{"$f":"'DF raw data'!X11/100","v":-9.5071007999999999},{"$f":"'DF raw data'!Y11/100","v":2.0660156000000001},null,{"$f":"J4","v":100},{"$f":"J21","v":14.821050866666667},{"$f":"K21","v":-0.14807266666666527}]
[-4,{"$f":"'DF raw data'!D12/100","v":-5.5194244000000001},{"$f":"'DF raw data'!E12/100","v":-28.216182},{"$f":"'DF raw data'!I12/100","v":-10.920482999999999},{"$f":"'DF raw data'!J12/100","v":8.0548827999999997},{"$f":"'DF raw data'!N12/100","v":-9.1370538000000003},{"$f":"'DF raw data'!O12/100","v":-2.1286035000000001},{"$f":"'DF raw data'!S12/100","v":3.5855545000000002},9.0253399999999999,{"$f":"'DF raw data'!X12/100","v":-2.5097735999999999},{"$f":"'DF raw data'!Y12/100","v":-22.830165999999998}]
[-2,{"$f":"'DF raw data'!D13/100","v":17.847555},{"$f":"'DF raw data'!E13/100","v":-3.913125},{"$f":"'DF raw data'!I13/100","v":-14.246144999999999},{"$f":"'DF raw data'!J13/100","v":-15.219677999999998},{"$f":"'DF raw data'!N13/100","v":-3.9123266999999999},{"$f":"'DF raw data'!O13/100","v":-27.334785},{"$f":"'DF raw data'!S13/100","v":11.778223000000001},1.63822,{"$f":"'DF raw data'!X13/100","v":8.8450915999999999},{"$f":"'DF raw data'!Y13/100","v":5.883623},null,"Accept criteria:"]
[0,{"$f":"'DF raw data'!D14/100","v":-14.156642999999999},{"$f":"'DF raw data'!E14/100","v":-25.904414000000003},{"$f":"'DF raw data'!I14/100","v":-9.0562427000000003},{"$f":"'DF raw data'!J14/100","v":4.6038281000000003},{"$f":"'DF raw data'!N14/100","v":-3.9118615999999999},{"$f":"'DF raw data'!O14/100","v":10.086338},{"$f":"'DF raw data'!S14/100","v":8.8870752},5.2932600000000001,{"$f":"'DF raw data'!X14/100","v":22.118247},{"$f":"'DF raw data'!Y14/100","v":19.025850000000002},null,"Values within: +/-",42.5,42.5]
[2,{"$f":"'DF raw data'!D15/100","v":-11.025612000000001},{"$f":"'DF raw data'!E15/100","v":-36.623027},{"$f":"'DF raw data'!I15/100","v":-7.4581066999999992},{"$f":"'DF raw data'!J15/100","v":-10.895907999999999},{"$f":"'DF raw data'!N15/100","v":1.7251611},{"$f":"'DF raw data'!O15/100","v":-14.895175999999999},{"$f":"'DF raw data'!S15/100","v":6.5411608999999995},16.2971,{"$f":"'DF raw data'!X15/100","v":13.499813999999999},{"$f":"'DF raw data'!Y15/100","v":-25.353690999999998},null,"Test result",{"$f":"IF(MAX(N$5:N$9)<N$12,IF(MIN(N$5:N$9)>-1*N12,\"Pass\",\"Fail\"),\"Fail\")","v":"Pass"},{"$f":"IF(MAX(O$5:O$9)<O$12,IF(MIN(O$5:O$9)>-1*O12,\"Pass\",\"Fail\"),\"Fail\")","v":"Pass"}]
[4,{"$f":"'DF raw data'!D16/100","v":5.3848491999999997},{"$f":"'DF raw data'!E16/100","v":2.1959180000000003},{"$f":"'DF raw data'!I16/100","v":-7.5714343},{"$f":"'DF raw data'!J16/100","v":-3.4079980000000001},{"$f":"'DF raw data'!N16/100","v":4.5540088000000001},{"$f":"'DF raw data'!O16/100","v":7.2105762000000002},{"$f":"'DF raw data'!S16/100","v":6.4179577999999999},10.6371,{"$f":"'DF raw data'!X16/100","v":28.831626},{"$f":"'DF raw data'!Y16/100","v":28.843838000000002}]
[6,{"$f":"'DF raw data'!D17/100","v":-0.39864261999999995},{"$f":"'DF raw data'!E17/100","v":19.982938999999998},{"$f":"'DF raw data'!I17/100","v":7.5438422000000003},{"$f":"'DF raw data'!J17/100","v":11.007324000000001},{"$f":"'DF raw data'!N17/100","v":-3.6159325999999998},{"$f":"'DF raw data'!O17/100","v":17.811776999999999},{"$f":"'DF raw data'!S17/100","v":54.050595999999999},10.636900000000001,{"$f":"'DF raw data'!X17/100","v":0.32036990999999998},{"$f":"'DF raw data'!Y17/100","v":16.946934000000002}]
[8,{"$f":"'DF raw data'!D18/100","v":41.45937},{"$f":"'DF raw data'!E18/100","v":-14.650732},{"$f":"'DF raw data'!I18/100","v":11.143673},{"$f":"'DF raw data'!J18/100","v":9.7111815999999997},{"$f":"'DF raw data'!N18/100","v":6.7273595999999998},{"$f":"'DF raw data'!O18/100","v":-9.8655664000000005},{"$f":"'DF raw data'!S18/100","v":2.6186475000000002},11.485300000000001,{"$f":"'DF raw data'!X18/100","v":-14.402503999999999},{"$f":"'DF raw data'!Y18/100","v":-9.1835449000000011}]
[10,{"$f":"'DF raw data'!D19/100","v":-5.4367974999999999},{"$f":"'DF raw data'!E19/100","v":23.744131000000003},{"$f":"'DF raw data'!I19/100","v":20.877182999999999},{"$f":"'DF raw data'!J19/100","v":14.747715000000001},{"$f":"'DF raw data'!N19/100","v":5.7093755999999996},{"$f":"'DF raw data'!O19/100","v":15.217744},{"$f":"'DF raw data'!S19/100","v":19.370569},13.3657,{"$f":"'DF raw data'!X19/100","v":9.436879900000001},{"$f":"'DF raw data'!Y19/100","v":11.790371}]
[]
["DF indice",{"$f":"'DF raw data'!B4","v":420},null,{"$f":"'DF raw data'!G4","v":421},null,{"$f":"'DF raw data'!L4","v":422},null,{"$f":"'DF raw data'!Q4","v":423},null,{"$f":"'DF raw data'!V4","v":424}]
[]
["Average",{"$f":"AVERAGE(B11:B13)","v":-2.4449000000000001},{"$f":"AVERAGE(C11:C13)","v":-22.146855333333335},-10.253498133333332,-7.1705859666666649,-2.0330090666666663,-10.714540999999999,9.0688197000000006,7.7428600000000003,14.821050866666667,-0.14807266666666527]

{"sheet":"DF raw data","index":2,"n_rows":19,"n_cols":25,"rows_kept":19,"cut":false,"hidden":false,"merged":[]}
["Comment:","2nd Int scan, PS 16348, 10 mm gap",null,null,null,"Comment:","2nd Int scan, PS 16348, 15 mm gap",null,null,null,"Comment:","2nd Int scan, PS 16348, 20 mm gap",null,null,null,"Comment:","2nd Int scan, PS 16348, 30 mm gap",null,null,null,"Comment:","2nd Int scan, PS 16348, 100 mm gap"]
["Date:","26. apr 2017","09:14:41",null,null,"Date:","26. apr 2017","09:29:35",null,null,"Date:","26. apr 2017","09:48:47",null,null,"Date:","26. apr 2017","10:03:32",null,null,"Date:","26. apr 2017","10:18:02"]
["Z-Pos:",0,null,null,null,"Z-Pos:",0,null,null,null,"Z-Pos:",0,null,null,null,"Z-Pos:",0,null,null,null,"Z-Pos:",0]
["Indice:",420,null,null,null,"Indice:",421,null,null,null,"Indice:",422,null,null,null,"Indice:",423,null,null,null,"Indice:",424]
["Background Indice:",420,null,null,null,"Background Indice:",421,null,null,null,"Background Indice:",422,null,null,null,"Background Indice:",423,null,null,null,"Background Indice:",424]
["Temperature:",21.25,null,null,null,"Temperature:",21.25,null,null,null,"Temperature:",21.26,null,null,null,"Temperature:",21.27,null,null,null,"Temperature:",21.28]
["Encoder:",387679,null,null,null,"Encoder:",488265,null,null,null,"Encoder:",588598,null,null,null,"Encoder:",788851,null,null,null,"Encoder:",2188900]
["X","IXb","IZb","JXb","JZb","X","IXb","IZb","JXb","JZb","X","IXb","IZb","JXb","JZb","X","IXb","IZb","JXb","JZb","X","IXb","IZb","JXb","JZb"]
[-1,-1.29159,-23.515280000000001,-376.73424999999997,-905,-1,-30.361660000000001,-31.262840000000001,-2899.6496999999999,-1591.8125,-1,-8.8824796999999993,-23.963778999999999,-777.24878000000001,-1386.4355,-1,6.5406098000000004,-19.555949999999999,3612.7280000000001,-274.64062000000001,-1,7.0871000000000004,-14.942970000000001,1290.4729,1914.5927999999999]
[-0.80000000999999998,-4.9395398999999998,1.7474799999999999,-1780.5708,1163.6348,-0.80000000999999998,-9.9792500000000004,-16.420459999999999,-807.48999000000003,-759.23925999999994,-0.80000000999999998,-10.044090000000001,-22.338739,-2486.2629000000002,-1535.9590000000001,-0.80000000999999998,-1.86429,-12.58154,-531.18713000000002,-2378.0859,-0.80000000999999998,-3.7865099999999998,-6.0541501000000002,-591.96911999999998,-1339.0342000000001]
[-0.60000001999999997,-25.642420000000001,-9.4594001999999993,-1577.0807,1031.5342000000001,-0.60000001999999997,-19.183060000000001,-6.5061302000000003,-1364.934,562.98632999999995,-0.60000001999999997,-12.044040000000001,-9.5506095999999996,-2340.4214000000002,358.47852,-0.60000001999999997,-1.1577299999999999,-12.21133,-827.81530999999995,125.01074,-0.60000001999999997,-4.8666600999999998,-4.6756101000000001,-950.71007999999995,206.60156000000001]
[-0.40000001000000002,-18.084399999999999,-24.569120000000002,-551.94244000000003,-2821.6181999999999,-0.40000001000000002,-12.93042,-8.6856203000000001,-1092.0482999999999,805.48828000000003,-0.40000001000000002,-15.1378,-14.44725,-913.70537999999999,-212.86035000000001,-0.40000001000000002,-11.014699999999999,-13.83525,358.55545000000001,-883.46776999999997,-0.40000001000000002,-7.3574900999999997,-14.64941,-250.97736,-2283.0165999999999]
[-0.2,-14.21017,-14.54354,1784.7555,-391.3125,-0.2,-7.3286499999999997,-16.467369000000001,-1424.6144999999999,-1521.9677999999999,-0.2,-2.0230999000000001,-10.08649,-391.23266999999998,-2733.4785000000002,-0.2,-0.61431002999999995,-10.958600000000001,1177.8223,-980.26464999999996,-0.2,8.2175998999999997,-9.7811298000000004,884.50915999999995,588.3623]
[0,-11.79129,-8.3537703000000008,-1415.6642999999999,-2590.4414000000002,0,-4.7237301,-4.2375102,-905.62427000000002,460.38281000000001,0,-2.5396800000000002,-2.4544598999999998,-391.18615999999997,1008.6338,0,-0.79313999000000002,-8.0637503000000006,888.70752000000005,-446.60059000000001,0,2.7524199,2.7249601000000001,2211.8247000000001,1902.585]
[0.2,-6.7211099000000001,0.61827999,-1102.5612000000001,-3662.3027000000002,0.2,-3.2658501000000002,-7.6940198000000004,-745.81066999999996,-1089.5907999999999,0.2,-5.7450000000000001E-2,-15.31644,172.51611,-1489.5175999999999,0.2,-1.0868,7.0896502000000003,654.11608999999999,979.27050999999994,0.2,4.8203300999999996,15.43413,1349.9813999999999,-2535.3690999999999]
[0.40000001000000002,-6.7685598999999996,-3.9444699000000001,538.48491999999999,219.59180000000001,0.40000001000000002,-6.3995398999999997,-12.186260000000001,-757.14342999999997,-340.7998,0.40000001000000002,-2.1659999000000001,-9.7834395999999995,455.40087999999997,721.05762000000004,0.40000001000000002,-0.27140998999999999,-0.18641999000000001,641.79578000000004,1764.2705000000001,0.40000001000000002,-0.94533001999999999,-14.22048,2883.1626000000001,2884.3838000000001]
[0.60000001999999997,2.0741600999999998,0.30390999000000002,-39.864261999999997,1998.2938999999999,0.60000001999999997,0.35486999000000002,-3.4611000999999999,754.38422000000003,1100.7324000000001,0.60000001999999997,3.6049998999999999E-2,2.9250000000000002E-2,-361.59325999999999,1781.1777,0.60000001999999997,27.92135,-1.7989999999999999,5405.0595999999996,677.4873,0.60000001999999997,-1.9417,4.4386400999999998,32.036991,1694.6934000000001]
[0.80000000999999998,7.4500599000000003,-19.659679000000001,4145.9369999999999,-1465.0732,0.80000000999999998,2.9398799000000002,-8.0095100000000006,1114.3672999999999,971.11815999999999,0.80000000999999998,2.7276899999999999,-19.254708999999998,672.73595999999998,-986.55664000000002,0.80000000999999998,3.3864999,1.23037,261.86475000000002,1312.0459000000001,0.80000000999999998,-6.1767501999999999,-10.20942,-1440.2503999999999,-918.35449000000006]
[1,10.11871,-6.9497600000000004,-543.67975000000001,2374.4131000000002,1,10.489739999999999,3.4718599000000001,2087.7183,1474.7715000000001,1,4.4696002000000004,-5.5377302000000004,570.93755999999996,1521.7744,1,13.38364,6.4623799000000002,1937.0569,3207.2606999999998,1,-1.63466,3.6986699000000001,943.68799000000001,1179.0371]