## Sheet1
Target K | Calculated Gap | Measured K | K difference | Relative Diff.
2.5 | 7.5047 | 2.49991 | 9e-05 | 3.6e-05
2.34 | 7.9398 | 2.34004 | -4e-05 | -1.709402e-05
2.27 | 8.1436 | 2.26995 | 5e-05 | 2.202643e-05
2 | 9.0138 | 2.00013 | -0.00013 | -6.5e-05
1.8 | 9.7622 | 1.80013 | -0.00013 | -7.222222e-05
1.5 | 11.0994 | 1.50009 | -9e-05 | -6e-05
1 | 14.2162 | 1.00012 | -0.00012 | -0.00012
0.75 | 16.512 | 0.75008 | -8e-05 | -0.0001066667
0.5 | 19.7995 | 0.50024 | -0.00024 | -0.00048