## integrals_table
SLAC | Magnetic | Measurements
Date: | 2017-08-07
Time: | 16:31
Project: | LCLS-II
Device | Type: | Undulator
Data | Type:
Serial | Number: | SXR_001
DATASET | Number: | 1
Tuning | Stage: | Tuning
Run | Number: | 46
Measurement | Type: | Long | Coil | Scans
Operator: | YL
Comment: | shim | signatures; | 4 | rotors | SA
[12 empty] | Rotor |  |  | H-slugs
| Gap | Position | I1X | I2X | I1Y | I2Y |  | I1X | I1X(init) | I1Y | I1Y(init) | I1X | I1Y | I1X | I1Y | I1X | I1Y
---------------------------------------------------------------------------
| 7.2 | 0 | 1.9908e-05 | 0 | -0.000132657 | 0 | 7.2 | 1.77418e-05 | 1.96326e-05 | -0.0001305646 | 1.26984e-05 | -1.8908 | 143.263 | 2.62146e-05 | 5.6046e-05 | 6.582 | 43.3476
| 7.2 | 0 | 1.7521e-05 | 0 | -0.00012554 | 0
| 7.2 | 0 | 1.7415e-05 | 0 | -0.000129169 | 0
| 7.2 | 0 | 1.7676e-05 | 0 | -0.000134743 | 0
| 7.2 | 0 | 1.6189e-05 | 0 | -0.000130714 | 0
| 8 | 0 | 1.929e-05 | 0 | -0.000182963 | 0 | 8 | 1.6406e-05 | 1.57046e-05 | -0.000184345 | -2.53702e-05 | 0.7014 | 158.9748 | 2.42424e-05 | 2.41674e-05 | 8.5378 | 49.5376
| 8 | 0 | 1.7045e-05 | 0 | -0.000184647 | 0
| 8 | 0 | 1.493e-05 | 0 | -0.000184586 | 0
| 8 | 0 | 1.6033e-05 | 0 | -0.000187467 | 0
| 8 | 0 | 1.4732e-05 | 0 | -0.000182062 | 0
| 10 | 0 | 1.2989e-05 | 0 | -0.000137051 | 0 | 10 | 1.21244e-05 | 1.3918e-05 | -0.0001372004 | 2.0545e-05 | -1.7936 | 157.7454 | 1.90756e-05 | 7.49594e-05 | 5.1576 | 54.4144
| 10 | 0 | 1.2009e-05 | 0 | -0.000139711 | 0
| 10 | 0 | 1.193e-05 | 0 | -0.000132808 | 0
| 10 | 0 | 1.1904e-05 | 0 | -0.000135738 | 0
| 10 | 0 | 1.179e-05 | 0 | -0.000140694 | 0
| 13 | 0 | 6.075e-06 | 0 | -0.000128791 | 0 | 13 | 7.15e-06 | 8.5212e-06 | -0.0001309834 | 1.45628e-05 | -1.3712 | 145.5462 | 1.14532e-05 | 6.80934e-05 | 2.932 | 53.5306
| 13 | 0 | 6.65e-06 | 0 | -0.000131963 | 0
| 13 | 0 | 8.803e-06 | 0 | -0.000131127 | 0
| 13 | 0 | 6.346e-06 | 0 | -0.000132623 | 0
| 13 | 0 | 7.876e-06 | 0 | -0.000130413 | 0
| 16 | 0 | 4.275e-06 | 0 | -0.00012602 | 0 | 16 | 3.0998e-06 | 2.9448e-06 | -0.000131323 | 2.6478e-06 | 0.155 | 133.9708 | 5.6906e-06 | 5.53548e-05 | 2.7458 | 52.707
| 16 | 0 | 2.423e-06 | 0 | -0.000132331 | 0
| 16 | 0 | 2.869e-06 | 0 | -0.000131702 | 0
| 16 | 0 | 2.772e-06 | 0 | -0.000131899 | 0
| 16 | 0 | 3.16e-06 | 0 | -0.000134663 | 0
| 22 | 0 | -5.455e-06 | 0 | -0.000137916 | 0 | 22 | -6.2564e-06 | -7.1406e-06 | -0.0001389772 | -2.213e-05 | 0.8842 | 116.8472 | -4.666e-06 | 2.80174e-05 | 2.4746 | 50.1474
| 22 | 0 | -6.433e-06 | 0 | -0.000139481 | 0
| 22 | 0 | -6.234e-06 | 0 | -0.000138494 | 0
| 22 | 0 | -7.497e-06 | 0 | -0.000139842 | 0
| 22 | 0 | -5.663e-06 | 0 | -0.000139153 | 0
| Initial |  |  | H-slugs
| 2.3087e-05 | 1.0602e-05 |  | 2.9378e-05 | 5.4419e-05
| 1.9485e-05 | 1.4046e-05 |  | 2.6253e-05 | 5.6923e-05
| 1.9249e-05 | 1.1773e-05 |  | 2.4794e-05 | 5.8405e-05
| 1.8223e-05 | 1.059e-05 |  | 2.6615e-05 | 5.6955e-05
| 1.8119e-05 | 1.6481e-05 |  | 2.4033e-05 | 5.3528e-05
| 1.7226e-05 | -2.0452e-05 |  | 2.3936e-05 | 2.5918e-05
| 1.6633e-05 | -2.1539e-05 |  | 2.5203e-05 | 2.6184e-05
| 1.5245e-05 | -3.35e-05 |  | 2.4638e-05 | 2.2577e-05
| 1.4869e-05 | -2.6691e-05 |  | 2.374e-05 | 2.3095e-05
| 1.455e-05 | -2.4669e-05 |  | 2.3695e-05 | 2.3063e-05
| 1.4597e-05 | 2.4235e-05 |  | 1.9067e-05 | 7.7057e-05
| 1.3489e-05 | 1.7432e-05 |  | 1.9939e-05 | 7.5139e-05
| 1.3824e-05 | 2.1786e-05 |  | 1.7883e-05 | 7.5711e-05
| 1.4713e-05 | 1.8949e-05 |  | 1.8574e-05 | 7.5149e-05
| 1.2967e-05 | 2.0323e-05 |  | 1.9915e-05 | 7.1741e-05
| 9.046e-06 | 1.7071e-05 |  | 1.2001e-05 | 6.8357e-05
| 7.077e-06 | 1.3946e-05 |  | 1.1734e-05 | 6.6388e-05
| 1.0098e-05 | 1.3934e-05 |  | 1.2068e-05 | 6.9177e-05
| 8.903e-06 | 1.3019e-05 |  | 1.0818e-05 | 6.9101e-05
| 7.482e-06 | 1.4844e-05 |  | 1.0645e-05 | 6.7444e-05
| 2.08e-06 | 2.517e-06 |  | 6.534e-06 | 6.0546e-05
| 2.501e-06 | 2.607e-06 |  | 4.83e-06 | 5.3256e-05
| 4.146e-06 | 1.574e-06 |  | 5.657e-06 | 5.4186e-05
| 3.114e-06 | 3.949e-06 |  | 4.25e-06 | 5.1817e-05
| 2.883e-06 | 2.592e-06 |  | 7.182e-06 | 5.6969e-05
| -6.211e-06 | -1.6252e-05 |  | -1.305e-06 | 3.3879e-05
| -8.168e-06 | -2.5903e-05 |  | -4.888e-06 | 2.7795e-05
| -7.572e-06 | -2.0638e-05 |  | -7.017e-06 | 2.6235e-05
| -7.177e-06 | -2.3221e-05 |  | -4.582e-06 | 2.856e-05
| -6.575e-06 | -2.4636e-05 |  | -5.538e-06 | 2.3618e-05