## integrals_table
DS001 | [8 empty] | DS002 | [7 empty] | DS002 -DS001
[6 empty] | skew Q | Norm Q | [6 empty] | skew Q | Norm Q
Gap | X | I1X | I2X | I1Y | I2Y | (G-cm/cm) | (G-cm/cm) | Gap | X | I1X | I2X | I1Y | I2Y | (G-cm/cm) | (G-cm/cm) | [6 empty] | skew Q | Norm Q
[16 empty] | Gap | X | I1X | I2X | I1Y | I2Y | (G-cm/cm) | (G-cm/cm)
7.5 | -0.001 | 1.6569e-05 | 4.4131e-05 | -1.0041e-05 | 5.5822e-05 |  |  | 7.5 | -0.001 | 5.8207e-05 | 7.196e-05 | -5.896e-06 | 5.5534e-05
7.5 | -0.001 | 1.5565e-05 | 3.7698e-05 | -1.248e-05 | 6.4213e-05 |  |  | 7.5 | -0.001 | 5.5416e-05 | 6.4907e-05 | -4.126e-06 | 4.8253e-05
7.5 | -0.001 | 1.4285e-05 | 4.1506e-05 | -1.4401e-05 | 6.2528e-05 |  |  | 7.5 | -0.001 | 5.8166e-05 | 6.9855e-05 | -2.461e-06 | 5.119e-05
7.5 | -0.001 | 1.5473e-05 | 4.111167e-05 | -1.230733e-05 | 6.085433e-05 | -92.28667 | 8.553333 | 7.5 | -0.001 | 5.7263e-05 | 6.890733e-05 | -4.161e-06 | 5.1659e-05 | -102.4083 | 39.99667 | 7.5 |  | 41.79 | 27.79567 | 8.146333 | -9.195333 | -10.12167 | 31.44333
7.5 | 0 | 9.304e-06 | 2.9579e-05 | 4.785e-06 | 1.612e-05 |  |  | 7.5 | 0 | 5.0332e-05 | 4.1052e-05 | -1.2149e-05 | 3.5949e-05
7.5 | 0 | 8.186e-06 | 2.5033e-05 | -2.46e-07 | 5.351e-05 |  |  | 7.5 | 0 | 4.9194e-05 | 4.8074e-05 | -8.018e-06 | 2.3273e-05
7.5 | 0 | 1.0553e-05 | 2.1259e-05 | 2.024e-06 | 4.6917e-05 |  |  | 7.5 | 0 | 4.8147e-05 | 4.3307e-05 | -1.0914e-05 | 3.0495e-05
7.5 | 0 | 9.347667e-06 | 2.529033e-05 | 2.187667e-06 | 3.8849e-05 |  |  | 7.5 | 0 | 4.922433e-05 | 4.414433e-05 | -1.036033e-05 | 2.990567e-05
7.5 | 0.001 | -4.41e-07 | -7.405e-06 | -2.5734e-05 | 3.4767e-05 |  |  | 7.5 | 0.001 | 3.6801e-05 | 2.003e-06 | -1.57e-07 | 1.0218e-05
7.5 | 0.001 | -4.929e-06 | -8.2e-07 | -2.7e-06 | 1.6714e-05 |  |  | 7.5 | 0.001 | 3.5788e-05 | 6.739e-06 | 5.898e-06 | 9.561e-06
7.5 | 0.001 | -3.583e-06 | -8.09e-06 | -3.356e-06 | 6.842e-06 |  |  | 7.5 | 0.001 | 3.7755e-05 | -2.14e-06 | 5.774e-06 | 1.1791e-05
7.5 | 0.001 | -2.984333e-06 | -5.438333e-06 | -1.059667e-05 | 1.9441e-05 |  |  | 7.5 | 0.001 | 3.678133e-05 | 2.200667e-06 | 3.838333e-06 | 1.052333e-05
8 | -0.001 | 1.59e-05 | 4.8213e-05 | -1.3228e-05 | 2.3111e-05 |  |  | 8 | -0.001 | 5.1479e-05 | 6.3679e-05 | -8.014e-06 | 1.489e-05
8 | -0.001 | 1.5113e-05 | 4.7732e-05 | -1.8493e-05 | 3.0705e-05 |  |  | 8 | -0.001 | 5.1526e-05 | 5.8523e-05 | -1.1185e-05 | 6.199e-06
8 | -0.001 | 1.5594e-05 | 4.7516e-05 | -1.8767e-05 | 1.6373e-05 |  |  | 8 | -0.001 | 5.0767e-05 | 5.0374e-05 | -8.813e-06 | 9.716e-06
8 | -0.001 | 1.553567e-05 | 4.782033e-05 | -1.682933e-05 | 2.339633e-05 | -93.95833 | 71.30167 | 8 | -0.001 | 5.125733e-05 | 5.752533e-05 | -9.337333e-06 | 1.026833e-05 | -92.64667 | 73.54 | 8 |  | 35.72167 | 9.705 | 7.492 | -13.128 | 1.311667 | 2.238333
8 | 0 | 8.554e-06 | 3.2238e-05 | -4.734e-06 | -1.333e-05 |  |  | 8 | 0 | 4.4357e-05 | 3.8472e-05 | -1.6352e-05 | -4.671e-06
8 | 0 | 6.571e-06 | 3.0214e-05 | -2.233e-06 | -4.535e-06 |  |  | 8 | 0 | 4.3828e-05 | 3.896e-05 | -1.3598e-05 | -5.639e-06
8 | 0 | 8.232e-06 | 3.3364e-05 | -2.563e-06 | -5.946e-06 |  |  | 8 | 0 | 4.3852e-05 | 3.7527e-05 | -1.1381e-05 | -2.6805e-05
8 | 0 | 7.785667e-06 | 3.193867e-05 | -3.176667e-06 | -7.937e-06 |  |  | 8 | 0 | 4.401233e-05 | 3.831967e-05 | -1.3777e-05 | -1.237167e-05
8 | 0.001 | -3.258e-06 | -1.053e-06 | 8.88e-07 | -2.5653e-05 |  |  | 8 | 0.001 | 3.2347e-05 | 6.611e-06 | 1.967e-06 | -2.8674e-05
8 | 0.001 | -1.929e-06 | 8.04e-07 | -4.3e-06 | -2.485e-05 |  |  | 8 | 0.001 | 3.3435e-05 | 2.358e-06 | 7.717e-06 | -3.2263e-05
8 | 0.001 | -4.581e-06 | -2.684e-06 | -4.295e-06 | -4.3596e-05 |  |  | 8 | 0.001 | 3.2402e-05 | 3.049e-06 | 6.428e-06 | -2.7942e-05
8 | 0.001 | -3.256e-06 | -9.776667e-07 | -2.569e-06 | -3.136633e-05 |  |  | 8 | 0.001 | 3.2728e-05 | 4.006e-06 | 5.370667e-06 | -2.962633e-05
10 | -0.001 | 1.0345e-05 | 1.4674e-05 | -1.4409e-05 | 2.9498e-05 |  |  | 10 | -0.001 | 3.9327e-05 | 3.9848e-05 | -7.11e-06 | 1.4122e-05
10 | -0.001 | 9.805e-06 | 2.6353e-05 | -1.7606e-05 | 1.9997e-05 |  |  | 10 | -0.001 | 3.9744e-05 | 3.2725e-05 | -8.619e-06 | 1.5836e-05
10 | -0.001 | 9.899e-06 | 3.6393e-05 | -1.7774e-05 | 1.8228e-05 |  |  | 10 | -0.001 | 3.5545e-05 | 2.9027e-05 | -1.0459e-05 | 1.4509e-05
10 | -0.001 | 1.001633e-05 | 2.580667e-05 | -1.659633e-05 | 2.257433e-05 | -49.42167 | 90.135 | 10 | -0.001 | 3.820533e-05 | 3.386667e-05 | -8.729333e-06 | 1.482233e-05 | -55.44333 | 77.04 | 10 |  | 28.189 | 8.06 | 7.867 | -7.752 | -6.021667 | -13.095
10 | 0 | 6.785e-06 | 1.6546e-05 | 3.73e-07 | 2.5613e-05 |  |  | 10 | 0 | 3.6251e-05 | 2.9736e-05 | -1.2361e-05 | 1.4357e-05
10 | 0 | 8.834e-06 | 1.7927e-05 | -1.952e-06 | 6.707e-06 |  |  | 10 | 0 | 3.5207e-05 | 1.7716e-05 | -8.72e-06 | 9.975e-06
10 | 0 | 5.777e-06 | 1.4924e-05 | -4.49e-07 | 2.4045e-05 |  |  | 10 | 0 | 3.551e-05 | 2.2388e-05 | -8.23e-06 | 5.82e-07
10 | 0 | 7.132e-06 | 1.646567e-05 | -6.76e-07 | 1.878833e-05 |  |  | 10 | 0 | 3.5656e-05 | 2.328e-05 | -9.770333e-06 | 8.304667e-06
10 | 0.001 | -4.27e-07 | -1.483e-06 | 4.461e-06 | -1.3678e-05 |  |  | 10 | 0.001 | 2.8139e-05 | -3.015e-06 | 5.367e-06 | -7.561e-06
10 | 0.001 | -5.56e-07 | -4.769e-06 | -1.947e-06 | -5.34e-07 |  |  | 10 | 0.001 | 2.1666e-05 | 8.28e-07 | 6.539e-06 | 4.82e-07
10 | 0.001 | 1.379e-06 | -4.004e-06 | 1.778e-06 | -3.319e-06 |  |  | 10 | 0.001 | 3.1545e-05 | -1.879e-06 | 8.13e-06 | -1.68e-06
10 | 0.001 | 1.32e-07 | -3.418667e-06 | 1.430667e-06 | -5.843667e-06 |  |  | 10 | 0.001 | 2.711667e-05 | -1.355333e-06 | 6.678667e-06 | -2.919667e-06
13 | -0.001 | 7.151e-06 | -5.218e-06 | 5.121e-06 | 7.2449e-05
13 | -0.001 | 5.932e-06 | -4.053e-06 | 1.938e-06 | 6.169e-05
13 | -0.001 | 6.194e-06 | 3.86e-07 | 3.038e-06 | 5.6816e-05
13 | -0.001 | 6.425667e-06 | -2.961667e-06 | 3.365667e-06 | 6.365167e-05 | 7.325 | 109.6067
13 | 0 | 8.667e-06 | -1.0032e-05 | 1.6184e-05 | 6.023e-05
13 | 0 | 6.68e-06 | -1.88e-06 | 1.9529e-05 | 6.5295e-05
13 | 0 | 7.968e-06 | -6.189e-06 | 1.8959e-05 | 6.7651e-05
13 | 0 | 7.771667e-06 | -6.033667e-06 | 1.8224e-05 | 6.4392e-05
13 | 0.001 | 8.03e-06 | -9.977e-06 | 2.4393e-05 | 6.515e-05
13 | 0.001 | 7.651e-06 | -1.8828e-05 | 2.4407e-05 | 4.619e-05
13 | 0.001 | 7.991e-06 | -1.8608e-05 | 2.7061e-05 | 6.479e-05
13 | 0.001 | 7.890667e-06 | -1.580433e-05 | 2.5287e-05 | 5.871e-05
16 | -0.001 | 4.801e-06 | -1.8301e-05 | 1.1026e-05 | 7.2676e-05 |  |  | 16 | -0.001 | 2.0211e-05 | -2.0815e-05 | 1.4191e-05 | 6.4e-05
16 | -0.001 | 6.663e-06 | -1.6532e-05 | 1.3396e-05 | 6.9928e-05 |  |  | 16 | -0.001 | 2.207e-05 | -1.572e-05 | 1.4614e-05 | 5.4599e-05
16 | -0.001 | 5.603e-06 | -2.009e-05 | 8.563e-06 | 6.4433e-05 |  |  | 16 | -0.001 | 2.0184e-05 | -1.4293e-05 | 1.1293e-05 | 5.4966e-05
16 | -0.001 | 5.689e-06 | -1.830767e-05 | 1.0995e-05 | 6.901233e-05 | 43.18333 | 63.61667 | 16 | -0.001 | 2.082167e-05 | -1.694267e-05 | 1.3366e-05 | 5.7855e-05 | 42.58167 | 86.49667 | 16 |  | 15.13267 | 1.365 | 2.371 | -11.15733 | -0.6016667 | 22.88
16 | 0 | 9.854e-06 | -1.773e-05 | 1.9999e-05 | 5.688e-05 |  |  | 16 | 0 | 2.6271e-05 | 6.054e-06 | 1.562e-05 | 5.8284e-05
16 | 0 | 1.1319e-05 | -1.4346e-05 | 1.9871e-05 | 5.8368e-05 |  |  | 16 | 0 | 2.4844e-05 | 1.012e-06 | 1.7784e-05 | 6.4677e-05
16 | 0 | 9.686e-06 | -1.3838e-05 | 2.0657e-05 | 5.4488e-05 |  |  | 16 | 0 | 2.5909e-05 | -4.98e-06 | 1.7339e-05 | 4.5497e-05
16 | 0 | 1.028633e-05 | -1.530467e-05 | 2.017567e-05 | 5.657867e-05 |  |  | 16 | 0 | 2.567467e-05 | 6.953333e-07 | 1.691433e-05 | 5.615267e-05
16 | 0.001 | 1.4805e-05 | -1.0128e-05 | 2.3063e-05 | 7.4399e-05 |  |  | 16 | 0.001 | 3.1922e-05 | 1.3581e-05 | 2.9489e-05 | 6.6076e-05
16 | 0.001 | 1.4371e-05 | -5.878e-06 | 2.5843e-05 | 4.8731e-05 |  |  | 16 | 0.001 | 2.8113e-05 | 2.012e-06 | 3.2356e-05 | 6.4182e-05
16 | 0.001 | 1.3801e-05 | -1.1736e-05 | 2.2249e-05 | 7.1247e-05 |  |  | 16 | 0.001 | 2.7979e-05 | -4.519e-06 | 3.0151e-05 | 7.6766e-05
16 | 0.001 | 1.432567e-05 | -9.247333e-06 | 2.371833e-05 | 6.479233e-05 |  |  | 16 | 0.001 | 2.9338e-05 | 3.691333e-06 | 3.066533e-05 | 6.9008e-05
22 | -0.001 | 1.0252e-05 | -1.9271e-05 | 1.825e-06 | 5.497e-06 |  |  | 22 | -0.001 | 2.1552e-05 | -1.6362e-05 | 5.643e-06 | -1.5e-07
22 | -0.001 | 1.0692e-05 | -1.8225e-05 | 8e-08 | 1.175e-05 |  |  | 22 | -0.001 | 2.0585e-05 | -1.398e-05 | 2.355e-06 | 1.957e-06
22 | -0.001 | 9.858e-06 | -1.8408e-05 | -8.2e-08 | -3.351e-06 |  |  | 22 | -0.001 | 2.0252e-05 | -1.6445e-05 | 4.586e-06 | 4.24e-07
22 | -0.001 | 1.026733e-05 | -1.863467e-05 | 6.076667e-07 | 4.632e-06 | 69.60167 | 63.97667 | 22 | -0.001 | 2.079633e-05 | -1.559567e-05 | 4.194667e-06 | 7.436667e-07 | 63.06 | 73.16167 | 22 |  | 10.529 | 3.039 | 3.587 | -3.888333 | -6.541667 | 9.185
22 | 0 | 1.6117e-05 | -7.977e-06 | 2.0436e-05 | -8.384e-06 |  |  | 22 | 0 | 2.784e-05 | 5.042e-06 | 7.016e-06 | 1.3308e-05
22 | 0 | 1.758e-05 | 1.69e-07 | 2.055e-06 | -2.628e-06 |  |  | 22 | 0 | 2.6946e-05 | -1.933e-06 | 6.719e-06 | 1.7198e-05
22 | 0 | 1.6781e-05 | -2.295e-06 | 6.913e-06 | 1.332e-05 |  |  | 22 | 0 | 2.6466e-05 | 6.21e-07 | 9.715e-06 | 7.944e-06
22 | 0 | 1.6826e-05 | -3.367667e-06 | 9.801333e-06 | 7.693333e-07 |  |  | 22 | 0 | 2.7084e-05 | 1.243333e-06 | 7.816667e-06 | 1.281667e-05
22 | 0.001 | 2.3954e-05 | 1.2114e-05 | 1.6492e-05 | 1.439e-05 |  |  | 22 | 0.001 | 3.2777e-05 | 1.08e-05 | 1.6693e-05 | 2.0805e-05
22 | 0.001 | 2.3866e-05 | 1.1151e-05 | 1.2509e-05 | -2.9779e-05 |  |  | 22 | 0.001 | 3.3733e-05 | 1.3813e-05 | 1.9467e-05 | 1.2861e-05
22 | 0.001 | 2.4743e-05 | 1.2076e-05 | 1.1208e-05 | -3.721e-06 |  |  | 22 | 0.001 | 3.3715e-05 | 2.0294e-05 | 2.0321e-05 | 2.0758e-05
22 | 0.001 | 2.418767e-05 | 1.178033e-05 | 1.3403e-05 | -6.37e-06 |  |  | 22 | 0.001 | 3.340833e-05 | 1.4969e-05 | 1.8827e-05 | 1.814133e-05
[8 empty] | 7.2 | -0.001 | 6.6014e-05 | 7.2558e-05 | -5.302e-06 | -1.5813e-05
[8 empty] | 7.2 | -0.001 | 6.0572e-05 | 6.8102e-05 | -4.497e-06 | -1.7201e-05
[8 empty] | 7.2 | -0.001 | 6.0327e-05 | 6.6152e-05 | -6.673e-06 | -1.9423e-05
[8 empty] | 7.2 | -0.001 | 6.230433e-05 | 6.893733e-05 | -5.490667e-06 | -1.7479e-05 | -112.3883 | 32.88167
[8 empty] | 7.2 | 0 | 5.2588e-05 | 4.4043e-05 | -1.3589e-05 | -4.9029e-05
[8 empty] | 7.2 | 0 | 5.1872e-05 | 5.0195e-05 | -1.356e-05 | -5.4288e-05
[8 empty] | 7.2 | 0 | 5.199e-05 | 4.5671e-05 | -1.2542e-05 | -4.5847e-05
[8 empty] | 7.2 | 0 | 5.215e-05 | 4.663633e-05 | -1.323033e-05 | -4.972133e-05
[8 empty] | 7.2 | 0.001 | 4.0165e-05 | 2.352e-06 | 2.395e-06 | -7.2061e-05
[8 empty] | 7.2 | 0.001 | 3.8762e-05 | 5.835e-06 | -5e-07 | -6.8575e-05
[8 empty] | 7.2 | 0.001 | 4.0553e-05 | 1.0016e-05 | 1.362e-06 | -6.3253e-05
[8 empty] | 7.2 | 0.001 | 3.982667e-05 | 6.067667e-06 | 1.085667e-06 | -6.7963e-05
[8 empty] | 9 | -0.001 | 4.5737e-05 | 4.6842e-05 | -2.1715e-05 | -2.1678e-05
[8 empty] | 9 | -0.001 | 4.4032e-05 | 5.5471e-05 | -2.6197e-05 | -1.3281e-05
[8 empty] | 9 | -0.001 | 4.5045e-05 | 5.1024e-05 | -2.4288e-05 | -2.7978e-05
[8 empty] | 9 | -0.001 | 4.4938e-05 | 5.111233e-05 | -2.406667e-05 | -2.0979e-05 | -71.90667 | 80.4
[8 empty] | 9 | 0 | 3.7177e-05 | 2.9515e-05 | -2.8445e-05 | -3.2984e-05
[8 empty] | 9 | 0 | 4.0657e-05 | 3.6246e-05 | -2.5798e-05 | -4.6399e-05
[8 empty] | 9 | 0 | 3.9223e-05 | 3.4059e-05 | -2.5138e-05 | -3.5443e-05
[8 empty] | 9 | 0 | 3.9019e-05 | 3.327333e-05 | -2.646033e-05 | -3.827533e-05
[8 empty] | 9 | 0.001 | 3.1561e-05 | 1.0547e-05 | -1.1158e-05 | -4.6876e-05
[8 empty] | 9 | 0.001 | 3.3486e-05 | 9.001e-06 | -6.956e-06 | -4.5761e-05
[8 empty] | 9 | 0.001 | 2.6623e-05 | 9.937e-06 | -5.846e-06 | -5.2411e-05
[8 empty] | 9 | 0.001 | 3.055667e-05 | 9.828333e-06 | -7.986667e-06 | -4.834933e-05