## Sheet3
Shin-Etsu code : FD43851 magnetization direction measured by Helmholz coil
MEASURER
APRD.
# | Magnetization [ T ] |  |  |  |  | Orientation [deg]
serial No. | Mx | My | Mz | M | dev-M [%] | T(Mx/Mz) | T(My/Mz) | T
501 | -0.00653 | 0.00261 | 1.22935 | 1.22937 | -0.082 | -0.304 | 0.122 | 0.328
502 | 0.00131 | -0.00261 | 1.23066 | 1.23066 | 0.022 | 0.061 | -0.122 | 0.136
503 | -0.00522 | 0.00131 | 1.23066 | 1.23067 | 0.023 | -0.243 | 0.061 | 0.251
504 | -0.02217 | 0.00261 | 1.22979 | 1.23 | -0.032 | -1.033 | 0.122 | 1.04
505 | 0.00522 | 0 | 1.23122 | 1.23123 | 0.069 | 0.243 | 0 | 0.243
Samples | 5 | 5 | 5 | 5 | 5 | 5 | 5 | 5
Minimum | -0.02217 | -0.00261 | 1.22935 | 1.22937 | -0.08242 | -1.03279 | -0.12152 | 0.13586
Maximum | 0.00522 | 0.00261 | 1.23122 | 1.23123 | 0.06881 | 0.24278 | 0.12165 | 1.03992
Range | 0.02739 | 0.00522 | 0.00187 | 0.00186 | 0.15123 | 1.27557 | 0.24316 | 0.90406
Average | -0.00548 | 0.00078 | 1.23034 | 1.23039 | 0 | -0.25528 | 0.03648 | 0.39932
Std. Dev. | 0.01049 | 0.00218 | 0.00075 | 0.00072 | 0.05821 | 0.48862 | 0.10170 | 0.36455