## Sheet3
Shin-Etsu code : FD43831 magnetization direction measured by Helmholz coil
MEASURER J,
APRD. ¦-¦ _ T-u UtA oV-<\
# | Magnetization [ T ] |  |  |  |  | Orientation [deg]
serial No. | Mx | My | Mz | M | dev-M [%] | T(Mx/Mz) | T(My/Mz) | T
301 | -0.00385 | 0.00231 | 1.241 | 1.24101 | -0.123 | -0.178 | 0.107 | 0.208
302 | 0.00925 | 0.00385 | 1.241 | 1.24104 | -0.12 | 0.427 | 0.178 | 0.463
303 | -0.00925 | 0.00154 | 1.241 | 1.24104 | -0.121 | -0.427 | 0.071 | 0.433
304 | -0.01082 | 0.00232 | 1.24436 | 1.24441 | 0.151 | -0.498 | 0.107 | 0.510
305 | 0.01082 | -0.00232 | 1.24513 | 1.24518 | 0.213 | 0.498 | -0.107 | 0.509
Samples | 5 | 5 | 5 | 5 | 5 | 5 | 5 | 5
Minimum | -0.01082 | -0.00232 | 1.241 | 1.24101 | -0.12278 | -0.49821 | -0.1067 | 0.20751
Maximum | 0.01082 | 0.00385 | 1.24513 | 1.24518 | 0.21288 | 0.49790 | 0.17794 | 0.50952
Range | 0.02164 | 0.00617 | 0.00413 | 0.00417 | 0.33566 | 0.99611 | 0.28463 | 0.30201
Average | -0.00077 | 0.00154 | 1.2425 | 1.24254 | 0 | -0.03565 | 0.07119 | 0.42436
Std. Dev. | 0.01021 | 0.00232 | 0.00207 | 0.00208 | 0.16739 | 0.47068 | 0.10673 | 0.12551