{"text_format":"1","workbook":"xlsx","n_sheets":3,"sheets":["1st Int","2nd Int","DF raw data"],"not_rendered":{"charts":2,"images":0,"macros":1,"external_links":0,"defined_names":128,"comments":0,"pivot_tables":0},"unopened":[],"bounds":{"document_bytes":16777216,"sheet_cells":100000,"rows_first":2000,"rows_last":500,"rows_between":2000,"halvings":0,"cell_chars":16384,"cell_head_chars":4096},"cells_cut":0,"cells_raw":0,"read":"whole","date_system":"1900"}

{"sheet":"1st Int","index":0,"n_rows":30,"n_cols":19,"rows_kept":30,"cut":false,"hidden":false,"merged":[]}
["SXR 1st Integral SW measurements"]
["Background has been subtracted",null,null,null,null,null,null,null,null,null,null,null,"Center values",null,"Average of 3 points x = -2 to x = 2"]
["y pos",0,"mm"]
["Gap nominal",10,"mm",15,"mm",20,"mm",30,"mm",100,"mm",null,"Gap","Ix [muTm]","Iy [muTm]",null,"Gap interval","Ix [muTm]","Iy [muTm]"]
["Encoder",{"$f":"'DF raw data'!B7","v":382835},null,{"$f":"'DF raw data'!G7","v":483405},null,{"$f":"'DF raw data'!L7","v":583726},null,{"$f":"'DF raw data'!Q7","v":783976},null,{"$f":"'DF raw data'!V7","v":2183966},null,null,{"$f":"B4","v":10},{"$f":"B21","v":6.0746566},{"$f":"C21","v":-5.7444367666666665},null,"10-30",{"$f":"MAX(N5:N8)-MIN(N5:N8)","v":8.8733097333333326},{"$f":"MAX(O5:O8)-MIN(O5:O8)","v":10.686196729999999}]
["x pos [mm]","Ix [muTm]","Iy [muTm]","Ix [muTm]","Iy [muTm]","Ix [muTm]","Iy [muTm]","Ix [muTm]","Iy [muTm]","Ix [muTm]","Iy [muTm]",null,{"$f":"D4","v":15},{"$f":"D21","v":14.947966333333333},{"$f":"E21","v":-6.8711700333333328},null,"10-100",{"$f":"MAX(N5:N9)-MIN(N5:N9)","v":15.228439666666667},{"$f":"MAX(O5:O9)-MIN(O5:O9)","v":10.686196729999999}]
[-10,{"$f":"'DF raw data'!B9","v":4.9348402},{"$f":"'DF raw data'!C9","v":-2.9170200999999998},{"$f":"'DF raw data'!G9","v":3.2923901},{"$f":"'DF raw data'!H9","v":0.85457998999999996},{"$f":"'DF raw data'!L9","v":8.6658200999999995},{"$f":"'DF raw data'!M9","v":-9.2836704000000001},{"$f":"'DF raw data'!Q9","v":3.3817799000000002},{"$f":"'DF raw data'!R9","v":-2.1280701},{"$f":"'DF raw data'!V9","v":10.38692},{"$f":"'DF raw data'!W9","v":6.4388098999999999},null,{"$f":"F4","v":20},{"$f":"F21","v":9.1090135666666665},{"$f":"G21","v":-0.51630666000000025}]
[-8,{"$f":"'DF raw data'!B10","v":2.89432},{"$f":"'DF raw data'!C10","v":0.13801999000000001},{"$f":"'DF raw data'!G10","v":2.0087399000000001},{"$f":"'DF raw data'!H10","v":3.09829},{"$f":"'DF raw data'!L10","v":-2.6136601000000002},{"$f":"'DF raw data'!M10","v":-4.7422298999999999},{"$f":"'DF raw data'!Q10","v":-5.4251199000000003},{"$f":"'DF raw data'!R10","v":4.3598599},{"$f":"'DF raw data'!V10","v":-1.5911299999999999},{"$f":"'DF raw data'!W10","v":4.4213901},null,{"$f":"H4","v":30},{"$f":"H21","v":9.9337701000000003},{"$f":"I21","v":3.815026696666667},null,"Accept criteria:"]
[-6,{"$f":"'DF raw data'!B11","v":-1.9527299},{"$f":"'DF raw data'!C11","v":-7.5998802000000003},{"$f":"'DF raw data'!G11","v":5.1411901000000002},{"$f":"'DF raw data'!H11","v":0.54847997000000004},{"$f":"'DF raw data'!L11","v":4.3182501999999996},{"$f":"'DF raw data'!M11","v":-0.14507999999999999},{"$f":"'DF raw data'!Q11","v":2.0337901},{"$f":"'DF raw data'!R11","v":3.9985398999999999},{"$f":"'DF raw data'!V11","v":-11.049810000000001},{"$f":"'DF raw data'!W11","v":-0.54657},null,{"$f":"J4","v":100},{"$f":"J21","v":-0.28047333333333335},{"$f":"K21","v":0.63654330000000015},null,"Max for 10-30:",15,15]
[-4,{"$f":"'DF raw data'!B12","v":8.4643402000000005},{"$f":"'DF raw data'!C12","v":-2.9854400000000001},{"$f":"'DF raw data'!G12","v":4.6317101000000003},{"$f":"'DF raw data'!H12","v":-3.2377801000000002},{"$f":"'DF raw data'!L12","v":7.9800801000000003},{"$f":"'DF raw data'!M12","v":-1.16005},{"$f":"'DF raw data'!Q12","v":7.5709099999999996},{"$f":"'DF raw data'!R12","v":-3.1273200999999999},{"$f":"'DF raw data'!V12","v":-1.57307},{"$f":"'DF raw data'!W12","v":4.8049201999999998},null,null,null,null,null,"Test result",{"$f":"IF(R5<R9,\"Pass\",\"Fail\")","v":"Pass"},{"$f":"IF(S5<S9,\"Pass\",\"Fail\")","v":"Pass"}]
[-2,{"$f":"'DF raw data'!B13","v":-6.0061102000000002},{"$f":"'DF raw data'!C13","v":-4.1528200999999996},{"$f":"'DF raw data'!G13","v":19.809878999999999},{"$f":"'DF raw data'!H13","v":-13.561159999999999},{"$f":"'DF raw data'!L13","v":9.7661303999999998},{"$f":"'DF raw data'!M13","v":4.2006797999999996},{"$f":"'DF raw data'!Q13","v":9.0143404},{"$f":"'DF raw data'!R13","v":3.5821800000000001},{"$f":"'DF raw data'!V13","v":-0.25788},{"$f":"'DF raw data'!W13","v":3.5810398999999999},null,"Accept criteria:"]
[0,{"$f":"'DF raw data'!B14","v":11.459289999999999},{"$f":"'DF raw data'!C14","v":-4.4996900999999996},{"$f":"'DF raw data'!G14","v":13.969049999999999},{"$f":"'DF raw data'!H14","v":-1.9763999999999999},{"$f":"'DF raw data'!L14","v":9.0539798999999999},{"$f":"'DF raw data'!M14","v":0.82893002000000005},{"$f":"'DF raw data'!Q14","v":7.7615499000000003},{"$f":"'DF raw data'!R14","v":0.40075999000000001},{"$f":"'DF raw data'!V14","v":1.39134},{"$f":"'DF raw data'!W14","v":2.4066401000000002},null,"Values within: +/-",17.5,17.5]
[2,{"$f":"'DF raw data'!B15","v":12.77079},{"$f":"'DF raw data'!C15","v":-8.5808000999999994},{"$f":"'DF raw data'!G15","v":11.064970000000001},{"$f":"'DF raw data'!H15","v":-5.0759501},{"$f":"'DF raw data'!L15","v":8.5069303999999999},{"$f":"'DF raw data'!M15","v":-6.5785298000000001},{"$f":"'DF raw data'!Q15","v":13.02542},{"$f":"'DF raw data'!R15","v":7.4621401000000001},{"$f":"'DF raw data'!V15","v":-1.97488},{"$f":"'DF raw data'!W15","v":-4.0780500999999996},null,"Test result",{"$f":"IF(MAX(N$5:N$9)<N$12,IF(MIN(N$5:N$9)>-1*N12,\"Pass\",\"Fail\"),\"Fail\")","v":"Pass"},{"$f":"IF(MAX(O$5:O$9)<O$12,IF(MIN(O$5:O$9)>-1*O12,\"Pass\",\"Fail\"),\"Fail\")","v":"Pass"}]
[4,{"$f":"'DF raw data'!B16","v":10.16187},{"$f":"'DF raw data'!C16","v":-16.145229},{"$f":"'DF raw data'!G16","v":10.01144},{"$f":"'DF raw data'!H16","v":-3.7709100000000002},{"$f":"'DF raw data'!L16","v":9.9451903999999995},{"$f":"'DF raw data'!M16","v":-6.6910299999999996},{"$f":"'DF raw data'!Q16","v":8.4820203999999997},{"$f":"'DF raw data'!R16","v":-2.5908698999999999},{"$f":"'DF raw data'!V16","v":4.5313401000000004},{"$f":"'DF raw data'!W16","v":4.2930397999999999}]
[6,{"$f":"'DF raw data'!B17","v":4.0774001999999996},{"$f":"'DF raw data'!C17","v":-10.43619},{"$f":"'DF raw data'!G17","v":-1.20482},{"$f":"'DF raw data'!H17","v":-11.55029},{"$f":"'DF raw data'!L17","v":16.150200000000002},{"$f":"'DF raw data'!M17","v":-7.2308301999999998},{"$f":"'DF raw data'!Q17","v":17.093719},{"$f":"'DF raw data'!R17","v":-1.85734},{"$f":"'DF raw data'!V17","v":1.3924201},{"$f":"'DF raw data'!W17","v":0.78947997000000003}]
[8,{"$f":"'DF raw data'!B18","v":18.789749},{"$f":"'DF raw data'!C18","v":-12.5488},{"$f":"'DF raw data'!G18","v":16.018599999999999},{"$f":"'DF raw data'!H18","v":1.60755},{"$f":"'DF raw data'!L18","v":20.391670000000001},{"$f":"'DF raw data'!M18","v":-12.0382},{"$f":"'DF raw data'!Q18","v":32.611621999999997},{"$f":"'DF raw data'!R18","v":-7.2296100000000001},{"$f":"'DF raw data'!V18","v":4.4480500000000003},{"$f":"'DF raw data'!W18","v":-1.9202699999999999}]
[10,{"$f":"'DF raw data'!B19","v":8.3708600999999998},{"$f":"'DF raw data'!C19","v":-4.2372699000000003},{"$f":"'DF raw data'!G19","v":26.4543},{"$f":"'DF raw data'!H19","v":-2.7979599999999998},{"$f":"'DF raw data'!L19","v":24.229420000000001},{"$f":"'DF raw data'!M19","v":5.1963301},{"$f":"'DF raw data'!Q19","v":29.345711000000001},{"$f":"'DF raw data'!R19","v":-1.3690899999999999},{"$f":"'DF raw data'!V19","v":10.91128},{"$f":"'DF raw data'!W19","v":1.4661601}]
[]
["DF indice",{"$f":"'DF raw data'!B4","v":487},null,{"$f":"'DF raw data'!G4","v":488},null,{"$f":"'DF raw data'!L4","v":489},null,{"$f":"'DF raw data'!Q4","v":490},null,{"$f":"'DF raw data'!V4","v":491}]
[]
["Average",{"$f":"AVERAGE(B11:B13)","v":6.0746566},{"$f":"AVERAGE(C11:C13)","v":-5.7444367666666665},14.947966333333333,-6.8711700333333328,9.1090135666666665,-0.51630666000000025,9.9337701000000003,3.815026696666667,-0.28047333333333335,0.63654330000000015]
[]
[]
[]
[]
[]
[]
[]
[]
[null,null,null,null,null,null,null,null,null,null,null,null,null," "]

{"sheet":"2nd Int","index":1,"n_rows":21,"n_cols":19,"rows_kept":21,"cut":false,"hidden":false,"merged":[]}
["SXR 2nd Integral SW measurements"]
["Background has been subtracted",null,null,null,null,null,null,null,null,null,null,null,"Center values",null,"Average of 3 points x = -2 to x = 2"]
["y pos",0,"mm"]
["Gap",10,"mm",15,"mm",20,"mm",30,"mm",100,"mm",null,"Gap","Jx [muTm^2]","Jy [muTm^2]",null,"Gap interval","Jx [muTm^2]","Jy [muTm^2]"]
["Encoder",{"$f":"'DF raw data'!B7","v":382835},null,{"$f":"'DF raw data'!G7","v":483405},null,{"$f":"'DF raw data'!L7","v":583726},null,{"$f":"'DF raw data'!Q7","v":783976},null,{"$f":"'DF raw data'!V7","v":2183966},null,null,{"$f":"B4","v":10},{"$f":"B21","v":14.266756000000001},{"$f":"C21","v":11.913336656666667},null,"10-30",{"$f":"MAX(N5:N8)-MIN(N5:N8)","v":14.403279633333332},{"$f":"MAX(O5:O8)-MIN(O5:O8)","v":13.698828156666666}]
["x pos [mm]","Jx [muTm^2]","Jy [muTm^2]","Jx [muTm^2]","Jy [muTm^2]","Jx [muTm^2]","Jy [muTm^2]","Jx [muTm^2]","Jy [muTm^2]","Jx [muTm^2]","Jy [muTm^2]",null,{"$f":"D4","v":15},{"$f":"D21","v":22.939814999999999},{"$f":"E21","v":-1.7854914999999998},null,"10-100",{"$f":"MAX(N5:N9)-MIN(N5:N9)","v":20.715794567333333},{"$f":"MAX(O5:O9)-MIN(O5:O9)","v":13.698828156666666}]
[-10,{"$f":"'DF raw data'!D9/100","v":-26.691533},{"$f":"'DF raw data'!E9/100","v":-4.5626366999999997},{"$f":"'DF raw data'!I9/100","v":-4.4700964000000001},{"$f":"'DF raw data'!J9/100","v":-2.9663574000000001},{"$f":"'DF raw data'!N9/100","v":-5.3095698000000004E-2},{"$f":"'DF raw data'!O9/100","v":-3.9949023000000001},{"$f":"'DF raw data'!S9/100","v":-3.0772815000000002},{"$f":"'DF raw data'!T9/100","v":-4.6696387000000001},{"$f":"'DF raw data'!X9/100","v":2.4104546999999998},{"$f":"'DF raw data'!Y9/100","v":20.987997999999997},null,{"$f":"F4","v":20},{"$f":"F21","v":8.6668164000000001},{"$f":"G21","v":10.652587933333335}]
[-8,{"$f":"'DF raw data'!D10/100","v":12.550806},{"$f":"'DF raw data'!E10/100","v":3.8382030999999999},{"$f":"'DF raw data'!I10/100","v":-12.417575999999999},{"$f":"'DF raw data'!J10/100","v":18.470957000000002},{"$f":"'DF raw data'!N10/100","v":-6.4266382000000002},{"$f":"'DF raw data'!O10/100","v":9.8953515999999997},{"$f":"'DF raw data'!S10/100","v":-18.925263999999999},3.3834399999999998,{"$f":"'DF raw data'!X10/100","v":1.8848510999999999},{"$f":"'DF raw data'!Y10/100","v":21.041698999999998},null,{"$f":"H4","v":30},{"$f":"H21","v":8.5365353666666675},{"$f":"I21","v":7.7428600000000003}]
[-6,{"$f":"'DF raw data'!D11/100","v":5.5568140000000001},{"$f":"'DF raw data'!E11/100","v":-12.153124999999999},{"$f":"'DF raw data'!I11/100","v":16.106027999999998},{"$f":"'DF raw data'!J11/100","v":-5.7648535000000001},{"$f":"'DF raw data'!N11/100","v":11.344290000000001},{"$f":"'DF raw data'!O11/100","v":-6.1728223},{"$f":"'DF raw data'!S11/100","v":0.74214049999999998},2.20269,{"$f":"'DF raw data'!X11/100","v":-8.9227337999999996},{"$f":"'DF raw data'!Y11/100","v":-18.705449000000002},null,{"$f":"J4","v":100},{"$f":"J21","v":2.2240204326666664},{"$f":"K21","v":10.806718699999999}]
[-4,{"$f":"'DF raw data'!D12/100","v":22.715019999999999},{"$f":"'DF raw data'!E12/100","v":7.5427246000000006},{"$f":"'DF raw data'!I12/100","v":17.383834999999998},{"$f":"'DF raw data'!J12/100","v":9.3562694999999998},{"$f":"'DF raw data'!N12/100","v":12.242146},{"$f":"'DF raw data'!O12/100","v":17.261054999999999},{"$f":"'DF raw data'!S12/100","v":9.8970696999999994},9.0253399999999999,{"$f":"'DF raw data'!X12/100","v":4.7185242000000001},{"$f":"'DF raw data'!Y12/100","v":13.275684000000002}]
[-2,{"$f":"'DF raw data'!D13/100","v":-0.14207700000000001},{"$f":"'DF raw data'!E13/100","v":0.93487297000000003},{"$f":"'DF raw data'!I13/100","v":39.448650000000001},{"$f":"'DF raw data'!J13/100","v":-12.229248},{"$f":"'DF raw data'!N13/100","v":8.4571649000000004},{"$f":"'DF raw data'!O13/100","v":25.021367000000001},{"$f":"'DF raw data'!S13/100","v":6.3599207},1.63822,{"$f":"'DF raw data'!X13/100","v":-6.6989166000000004},{"$f":"'DF raw data'!Y13/100","v":10.621631000000001},null,"Accept criteria:"]
[0,{"$f":"'DF raw data'!D14/100","v":25.563687000000002},{"$f":"'DF raw data'!E14/100","v":16.110381},{"$f":"'DF raw data'!I14/100","v":24.125722999999997},{"$f":"'DF raw data'!J14/100","v":1.9121972999999999},{"$f":"'DF raw data'!N14/100","v":4.9534183000000001},{"$f":"'DF raw data'!O14/100","v":13.210429999999999},{"$f":"'DF raw data'!S14/100","v":0.64413939999999992},5.2932600000000001,{"$f":"'DF raw data'!X14/100","v":13.314698},{"$f":"'DF raw data'!Y14/100","v":14.871903999999999},null,"Values within: +/-",42.5,42.5]
[2,{"$f":"'DF raw data'!D15/100","v":17.378658000000001},{"$f":"'DF raw data'!E15/100","v":18.694755999999998},{"$f":"'DF raw data'!I15/100","v":5.2450720000000004},{"$f":"'DF raw data'!J15/100","v":4.9605762000000002},{"$f":"'DF raw data'!N15/100","v":12.589865999999999},{"$f":"'DF raw data'!O15/100","v":-6.2740331999999999},{"$f":"'DF raw data'!S15/100","v":18.605546},16.2971,{"$f":"'DF raw data'!X15/100","v":5.6279898000000002E-2},{"$f":"'DF raw data'!Y15/100","v":6.9266211000000002},null,"Test result",{"$f":"IF(MAX(N$5:N$9)<N$12,IF(MIN(N$5:N$9)>-1*N12,\"Pass\",\"Fail\"),\"Fail\")","v":"Pass"},{"$f":"IF(MAX(O$5:O$9)<O$12,IF(MIN(O$5:O$9)>-1*O12,\"Pass\",\"Fail\"),\"Fail\")","v":"Pass"}]
[4,{"$f":"'DF raw data'!D16/100","v":27.217188},{"$f":"'DF raw data'!E16/100","v":-0.2822559},{"$f":"'DF raw data'!I16/100","v":28.895102999999999},{"$f":"'DF raw data'!J16/100","v":14.160830000000001},{"$f":"'DF raw data'!N16/100","v":18.151564},{"$f":"'DF raw data'!O16/100","v":18.999609},{"$f":"'DF raw data'!S16/100","v":-3.9792095999999999},10.6371,{"$f":"'DF raw data'!X16/100","v":10.425873999999999},{"$f":"'DF raw data'!Y16/100","v":27.299081999999999}]
[6,{"$f":"'DF raw data'!D17/100","v":26.734443000000002},{"$f":"'DF raw data'!E17/100","v":-12.421405999999999},{"$f":"'DF raw data'!I17/100","v":-4.6548772999999999},{"$f":"'DF raw data'!J17/100","v":-6.8878222999999998},{"$f":"'DF raw data'!N17/100","v":26.203335000000003},{"$f":"'DF raw data'!O17/100","v":4.8648438000000001},{"$f":"'DF raw data'!S17/100","v":43.666948000000005},10.636900000000001,{"$f":"'DF raw data'!X17/100","v":12.364854000000001},{"$f":"'DF raw data'!Y17/100","v":13.321738}]
[8,{"$f":"'DF raw data'!D18/100","v":43.838965000000002},{"$f":"'DF raw data'!E18/100","v":13.856895},{"$f":"'DF raw data'!I18/100","v":32.067406999999996},{"$f":"'DF raw data'!J18/100","v":25.902177999999999},{"$f":"'DF raw data'!N18/100","v":38.839735999999995},{"$f":"'DF raw data'!O18/100","v":6.4121094000000003},{"$f":"'DF raw data'!S18/100","v":60.633978999999997},11.485300000000001,{"$f":"'DF raw data'!X18/100","v":22.111962999999999},{"$f":"'DF raw data'!Y18/100","v":27.755146}]
[10,{"$f":"'DF raw data'!D19/100","v":13.576102000000001},{"$f":"'DF raw data'!E19/100","v":-11.114521},{"$f":"'DF raw data'!I19/100","v":36.418490999999996},{"$f":"'DF raw data'!J19/100","v":-10.83999},{"$f":"'DF raw data'!N19/100","v":36.762625},{"$f":"'DF raw data'!O19/100","v":3.7819434000000003},{"$f":"'DF raw data'!S19/100","v":54.838842999999997},13.3657,{"$f":"'DF raw data'!X19/100","v":-16.503803999999999},{"$f":"'DF raw data'!Y19/100","v":-6.8176074000000009}]
[]
["DF indice",{"$f":"'DF raw data'!B4","v":487},null,{"$f":"'DF raw data'!G4","v":488},null,{"$f":"'DF raw data'!L4","v":489},null,{"$f":"'DF raw data'!Q4","v":490},null,{"$f":"'DF raw data'!V4","v":491}]
[]
["Average",{"$f":"AVERAGE(B11:B13)","v":14.266756000000001},{"$f":"AVERAGE(C11:C13)","v":11.913336656666667},22.939814999999999,-1.7854914999999998,8.6668164000000001,10.652587933333335,8.5365353666666675,7.7428600000000003,2.2240204326666664,10.806718699999999]

{"sheet":"DF raw data","index":2,"n_rows":19,"n_cols":25,"rows_kept":19,"cut":false,"hidden":false,"merged":[]}
["Comment:","2nd Int scan, PS 16350, 10 mm gap",null,null,null,"Comment:","2nd Int scan, PS 16350, 15 mm gap",null,null,null,"Comment:","2nd Int scan, PS 16350, 20 mm gap",null,null,null,"Comment:","2nd Int scan, PS 16350, 30 mm gap",null,null,null,"Comment:","2nd Int scan, PS 16350, 100 mm gap"]
["Date:","11. maj 2017","11:41:25",null,null,"Date:","11. maj 2017","11:55:23",null,null,"Date:","11. maj 2017","12:49:44",null,null,"Date:","11. maj 2017","13:05:33",null,null,"Date:","11. maj 2017","13:25:40"]
["Z-Pos:",0,null,null,null,"Z-Pos:",0,null,null,null,"Z-Pos:",0,null,null,null,"Z-Pos:",0,null,null,null,"Z-Pos:",0]
["Indice:",487,null,null,null,"Indice:",488,null,null,null,"Indice:",489,null,null,null,"Indice:",490,null,null,null,"Indice:",491]
["Background Indice:",487,null,null,null,"Background Indice:",488,null,null,null,"Background Indice:",489,null,null,null,"Background Indice:",490,null,null,null,"Background Indice:",491]
["Temperature:",21.02,null,null,null,"Temperature:",21.06,null,null,null,"Temperature:",21.08,null,null,null,"Temperature:",21.14,null,null,null,"Temperature:",21.15]
["Encoder:",382835,null,null,null,"Encoder:",483405,null,null,null,"Encoder:",583726,null,null,null,"Encoder:",783976,null,null,null,"Encoder:",2183966]
["X","IXb","IZb","JXb","JZb","X","IXb","IZb","JXb","JZb","X","IXb","IZb","JXb","JZb","X","IXb","IZb","JXb","JZb","X","IXb","IZb","JXb","JZb"]
[-1,4.9348402,-2.9170200999999998,-2669.1532999999999,-456.26366999999999,-1,3.2923901,0.85457998999999996,-447.00963999999999,-296.63574,-1,8.6658200999999995,-9.2836704000000001,-5.3095698000000002,-399.49023,-1,3.3817799000000002,-2.1280701,-307.72815000000003,-466.96386999999999,-1,10.38692,6.4388098999999999,241.04546999999999,2098.7997999999998]
[-0.80000000999999998,2.89432,0.13801999000000001,1255.0806,383.82031000000001,-0.80000000999999998,2.0087399000000001,3.09829,-1241.7575999999999,1847.0957000000001,-0.80000000999999998,-2.6136601000000002,-4.7422298999999999,-642.66381999999999,989.53516000000002,-0.80000000999999998,-5.4251199000000003,4.3598599,-1892.5264,2674.3027000000002,-0.80000000999999998,-1.5911299999999999,4.4213901,188.48510999999999,2104.1698999999999]
[-0.60000001999999997,-1.9527299,-7.5998802000000003,555.68140000000005,-1215.3125,-0.60000001999999997,5.1411901000000002,0.54847997000000004,1610.6027999999999,-576.48535000000004,-0.60000001999999997,4.3182501999999996,-0.14507999999999999,1134.4290000000001,-617.28223000000003,-0.60000001999999997,2.0337901,3.9985398999999999,74.21405,-854.39257999999995,-0.60000001999999997,-11.049810000000001,-0.54657,-892.27337999999997,-1870.5449000000001]
[-0.40000001000000002,8.4643402000000005,-2.9854400000000001,2271.502,754.27246000000002,-0.40000001000000002,4.6317101000000003,-3.2377801000000002,1738.3834999999999,935.62694999999997,-0.40000001000000002,7.9800801000000003,-1.16005,1224.2146,1726.1054999999999,-0.40000001000000002,7.5709099999999996,-3.1273200999999999,989.70696999999996,958.41699000000006,-0.40000001000000002,-1.57307,4.8049201999999998,471.85242,1327.5684000000001]
[-0.2,-6.0061102000000002,-4.1528200999999996,-14.207700000000001,93.487296999999998,-0.2,19.809878999999999,-13.561159999999999,3944.8649999999998,-1222.9248,-0.2,9.7661303999999998,4.2006797999999996,845.71649000000002,2502.1367,-0.2,9.0143404,3.5821800000000001,635.99207000000001,430.49511999999999,-0.2,-0.25788,3.5810398999999999,-669.89166,1062.1631]
[0,11.459289999999999,-4.4996900999999996,2556.3687,1611.0381,0,13.969049999999999,-1.9763999999999999,2412.5722999999998,191.21973,0,9.0539798999999999,0.82893002000000005,495.34183000000002,1321.0429999999999,0,7.7615499000000003,0.40075999000000001,64.413939999999997,273.64159999999998,0,1.39134,2.4066401000000002,1331.4698000000001,1487.1904]
[0.2,12.77079,-8.5808000999999994,1737.8658,1869.4756,0.2,11.064970000000001,-5.0759501,524.50720000000001,496.05761999999999,0.2,8.5069303999999999,-6.5785298000000001,1258.9866,-627.40332000000001,0.2,13.02542,7.4621401000000001,1860.5545999999999,535.40625,0.2,-1.97488,-4.0780500999999996,5.6279897999999999,692.66210999999998]
[0.40000001000000002,10.16187,-16.145229,2721.7188000000001,-28.22559,0.40000001000000002,10.01144,-3.7709100000000002,2889.5102999999999,1416.0830000000001,0.40000001000000002,9.9451903999999995,-6.6910299999999996,1815.1564000000001,1899.9609,0.40000001000000002,8.4820203999999997,-2.5908698999999999,-397.92095999999998,2299.9101999999998,0.40000001000000002,4.5313401000000004,4.2930397999999999,1042.5873999999999,2729.9081999999999]
[0.60000001999999997,4.0774001999999996,-10.43619,2673.4443000000001,-1242.1405999999999,0.60000001999999997,-1.20482,-11.55029,-465.48773,-688.78223000000003,0.60000001999999997,16.150200000000002,-7.2308301999999998,2620.3335000000002,486.48437999999999,0.60000001999999997,17.093719,-1.85734,4366.6948000000002,-151.22069999999999,0.60000001999999997,1.3924201,0.78947997000000003,1236.4854,1332.1738]
[0.80000000999999998,18.789749,-12.5488,4383.8964999999998,1385.6895,0.80000000999999998,16.018599999999999,1.60755,3206.7406999999998,2590.2177999999999,0.80000000999999998,20.391670000000001,-12.0382,3883.9735999999998,641.21094000000005,0.80000000999999998,32.611621999999997,-7.2296100000000001,6063.3978999999999,329.85059000000001,0.80000000999999998,4.4480500000000003,-1.9202699999999999,2211.1963000000001,2775.5146]
[1,8.3708600999999998,-4.2372699000000003,1357.6102000000001,-1111.4521,1,26.4543,-2.7979599999999998,3641.8490999999999,-1083.999,1,24.229420000000001,5.1963301,3676.2624999999998,378.19434000000001,1,29.345711000000001,-1.3690899999999999,5483.8842999999997,-773.10645,1,10.91128,1.4661601,-1650.3804,-681.76074000000006]