{"text_format":"1","workbook":"xlsx","n_sheets":3,"sheets":["1st Int","2nd Int","DF raw data"],"not_rendered":{"charts":2,"images":0,"macros":1,"external_links":0,"defined_names":473,"comments":0,"pivot_tables":0},"unopened":[],"bounds":{"document_bytes":16777216,"sheet_cells":100000,"rows_first":2000,"rows_last":500,"rows_between":2000,"halvings":0,"cell_chars":16384,"cell_head_chars":4096},"cells_cut":0,"cells_raw":0,"read":"whole","date_system":"1900"}

{"sheet":"1st Int","index":0,"n_rows":30,"n_cols":19,"rows_kept":30,"cut":false,"hidden":false,"merged":[]}
["SXR 1st Integral SW measurements"]
["Background has been subtracted",null,null,null,null,null,null,null,null,null,null,null,"Center values",null,"Average of 3 points x = -2 to x = 2"]
["y pos",0,"mm"]
["Gap nominal",10,"mm",15,"mm",20,"mm",30,"mm",100,"mm",null,"Gap","Ix [muTm]","Iy [muTm]",null,"Gap interval","Ix [muTm]","Iy [muTm]"]
["Encoder",{"$f":"'DF raw data'!B7","v":262041704},null,{"$f":"'DF raw data'!G7","v":262021648},null,{"$f":"'DF raw data'!L7","v":262001634},null,{"$f":"'DF raw data'!Q7","v":261961630},null,{"$f":"'DF raw data'!V7","v":261681627},null,null,{"$f":"B4","v":10},{"$f":"B21","v":-0.25077666666666659},{"$f":"C21","v":-6.5289131433333338},null,"10-30",{"$f":"MAX(N5:N8)-MIN(N5:N8)","v":8.054576599999999},{"$f":"MAX(O5:O8)-MIN(O5:O8)","v":3.7411368566666656}]
["x pos [mm]","Ix [muTm]","Iy [muTm]","Ix [muTm]","Iy [muTm]","Ix [muTm]","Iy [muTm]","Ix [muTm]","Iy [muTm]","Ix [muTm]","Iy [muTm]",null,{"$f":"D4","v":15},{"$f":"D21","v":-5.7203933666666664},{"$f":"E21","v":-10.270049999999999},null,"10-100",{"$f":"MAX(N5:N9)-MIN(N5:N9)","v":8.054576599999999},{"$f":"MAX(O5:O9)-MIN(O5:O9)","v":3.7411368566666656}]
[-10,{"$f":"'DF raw data'!B9","v":-6.4727898000000001},{"$f":"'DF raw data'!C9","v":-1.20346},{"$f":"'DF raw data'!G9","v":-2.6171999000000001},{"$f":"'DF raw data'!H9","v":-2.2402400999999998},{"$f":"'DF raw data'!L9","v":-8.1738300000000006},{"$f":"'DF raw data'!M9","v":-6.5500698000000002},{"$f":"'DF raw data'!Q9","v":-3.75543},{"$f":"'DF raw data'!R9","v":-1.8139999E-2},{"$f":"'DF raw data'!V9","v":0.94783002000000005},{"$f":"'DF raw data'!W9","v":-0.42631000000000002},null,{"$f":"F4","v":20},{"$f":"F21","v":-8.3053532666666658},{"$f":"G21","v":-6.6078534000000007}]
[-8,{"$f":"'DF raw data'!B10","v":2.28105},{"$f":"'DF raw data'!C10","v":0.61790001000000006},{"$f":"'DF raw data'!G10","v":6.6976298999999999},{"$f":"'DF raw data'!H10","v":-7.5880999999999998},{"$f":"'DF raw data'!L10","v":0.39467998999999998},{"$f":"'DF raw data'!M10","v":-1.1631100000000001},{"$f":"'DF raw data'!Q10","v":-0.94938999000000002},{"$f":"'DF raw data'!R10","v":-9.1512203000000003},{"$f":"'DF raw data'!V10","v":-0.10514999999999999},{"$f":"'DF raw data'!W10","v":-2.3668999999999998},null,{"$f":"H4","v":30},{"$f":"H21","v":-1.3474066666666669},{"$f":"I21","v":-7.4883967333333326},null,"Accept criteria:"]
[-6,{"$f":"'DF raw data'!B11","v":-6.1268902000000001},{"$f":"'DF raw data'!C11","v":-5.7147798999999999},{"$f":"'DF raw data'!G11","v":-2.6175001},{"$f":"'DF raw data'!H11","v":-13.06744},{"$f":"'DF raw data'!L11","v":-1.89096},{"$f":"'DF raw data'!M11","v":-14.418699999999999},{"$f":"'DF raw data'!Q11","v":-8.7992600999999997},{"$f":"'DF raw data'!R11","v":-1.7073801},{"$f":"'DF raw data'!V11","v":5.2809800999999998},{"$f":"'DF raw data'!W11","v":-9.7003497999999997},null,{"$f":"J4","v":100},{"$f":"J21","v":-3.7625566999999998},{"$f":"K21","v":-8.035286666666666},null,"Max for 10-30:",15,15]
[-4,{"$f":"'DF raw data'!B12","v":5.4321298999999996},{"$f":"'DF raw data'!C12","v":-0.42791000000000001},{"$f":"'DF raw data'!G12","v":0.61005001999999997},{"$f":"'DF raw data'!H12","v":-15.761380000000001},{"$f":"'DF raw data'!L12","v":1.6505099999999999},{"$f":"'DF raw data'!M12","v":-5.7734899999999998},{"$f":"'DF raw data'!Q12","v":-1.37463},{"$f":"'DF raw data'!R12","v":-5.7711601000000003},{"$f":"'DF raw data'!V12","v":-4.6654901999999998},{"$f":"'DF raw data'!W12","v":-2.2957301000000001},null,null,null,null,null,"Test result",{"$f":"IF(R5<R9,\"Pass\",\"Fail\")","v":"Pass"},{"$f":"IF(S5<S9,\"Pass\",\"Fail\")","v":"Pass"}]
[-2,{"$f":"'DF raw data'!B13","v":5.2106599999999998},{"$f":"'DF raw data'!C13","v":-8.6578196999999992},{"$f":"'DF raw data'!G13","v":6.1831899000000003},{"$f":"'DF raw data'!H13","v":-11.438029999999999},{"$f":"'DF raw data'!L13","v":-6.6387299999999998},{"$f":"'DF raw data'!M13","v":-6.6012101000000003},{"$f":"'DF raw data'!Q13","v":-2.9437899999999999},{"$f":"'DF raw data'!R13","v":-16.71604},{"$f":"'DF raw data'!V13","v":-2.8159000999999999},{"$f":"'DF raw data'!W13","v":-6.4026899000000004},null,"Accept criteria:"]
[0,{"$f":"'DF raw data'!B14","v":2.4404599999999999},{"$f":"'DF raw data'!C14","v":-0.96144003},{"$f":"'DF raw data'!G14","v":-10.04406},{"$f":"'DF raw data'!H14","v":-7.8237199999999998},{"$f":"'DF raw data'!L14","v":-8.1915397999999993},{"$f":"'DF raw data'!M14","v":-2.8587601},{"$f":"'DF raw data'!Q14","v":0.25946000000000002},{"$f":"'DF raw data'!R14","v":5.0704098000000002},{"$f":"'DF raw data'!V14","v":-6.33535},{"$f":"'DF raw data'!W14","v":-4.5689200999999997},null,"Values within: +/-",17.5,17.5]
[2,{"$f":"'DF raw data'!B15","v":-8.4034499999999994},{"$f":"'DF raw data'!C15","v":-9.9674797000000002},{"$f":"'DF raw data'!G15","v":-13.30031},{"$f":"'DF raw data'!H15","v":-11.548400000000001},{"$f":"'DF raw data'!L15","v":-10.085789999999999},{"$f":"'DF raw data'!M15","v":-10.36359},{"$f":"'DF raw data'!Q15","v":-1.35789},{"$f":"'DF raw data'!R15","v":-10.819559999999999},{"$f":"'DF raw data'!V15","v":-2.1364200000000002},{"$f":"'DF raw data'!W15","v":-13.13425},null,"Test result",{"$f":"IF(MAX(N$5:N$9)<N$12,IF(MIN(N$5:N$9)>-1*N12,\"Pass\",\"Fail\"),\"Fail\")","v":"Pass"},{"$f":"IF(MAX(O$5:O$9)<O$12,IF(MIN(O$5:O$9)>-1*O12,\"Pass\",\"Fail\"),\"Fail\")","v":"Pass"}]
[4,{"$f":"'DF raw data'!B16","v":-7.3203801999999998},{"$f":"'DF raw data'!C16","v":-8.7192898000000003},{"$f":"'DF raw data'!G16","v":-4.6833400999999997},{"$f":"'DF raw data'!H16","v":-6.8463000999999997},{"$f":"'DF raw data'!L16","v":-5.4127001999999997},{"$f":"'DF raw data'!M16","v":-10.291840000000001},{"$f":"'DF raw data'!Q16","v":-4.1547898999999999},{"$f":"'DF raw data'!R16","v":-5.9419598999999996},{"$f":"'DF raw data'!V16","v":-4.4165802000000003},{"$f":"'DF raw data'!W16","v":2.1880199999999999}]
[6,{"$f":"'DF raw data'!B17","v":-14.65415},{"$f":"'DF raw data'!C17","v":-11.34775},{"$f":"'DF raw data'!G17","v":-4.3364801000000002},{"$f":"'DF raw data'!H17","v":-14.472300000000001},{"$f":"'DF raw data'!L17","v":-7.1515998999999999},{"$f":"'DF raw data'!M17","v":-6.7416100999999999},{"$f":"'DF raw data'!Q17","v":-9.6994399999999992},{"$f":"'DF raw data'!R17","v":-7.38375},{"$f":"'DF raw data'!V17","v":-2.8801899},{"$f":"'DF raw data'!W17","v":-1.5024101000000001}]
[8,{"$f":"'DF raw data'!B18","v":-14.24409},{"$f":"'DF raw data'!C18","v":-10.630330000000001},{"$f":"'DF raw data'!G18","v":-9.7066698000000002},{"$f":"'DF raw data'!H18","v":-15.182729999999999},{"$f":"'DF raw data'!L18","v":-7.8740100999999996},{"$f":"'DF raw data'!M18","v":-11.971819999999999},{"$f":"'DF raw data'!Q18","v":-11.81451},{"$f":"'DF raw data'!R18","v":-11.524290000000001},{"$f":"'DF raw data'!V18","v":-3.6451799999999999},{"$f":"'DF raw data'!W18","v":-11.91499}]
[10,{"$f":"'DF raw data'!B19","v":-17.575150000000001},{"$f":"'DF raw data'!C19","v":-16.870279},{"$f":"'DF raw data'!G19","v":-13.33658},{"$f":"'DF raw data'!H19","v":-8.0885695999999996},{"$f":"'DF raw data'!L19","v":-13.57751},{"$f":"'DF raw data'!M19","v":-13.33394},{"$f":"'DF raw data'!Q19","v":-5.9863600999999997},{"$f":"'DF raw data'!R19","v":-10.79569},{"$f":"'DF raw data'!V19","v":5.9938402000000002},{"$f":"'DF raw data'!W19","v":-5.0585298999999999}]
[]
["DF indice",{"$f":"'DF raw data'!B4","v":587},null,{"$f":"'DF raw data'!G4","v":588},null,{"$f":"'DF raw data'!L4","v":589},null,{"$f":"'DF raw data'!Q4","v":590},null,{"$f":"'DF raw data'!V4","v":591}]
[]
["Average",{"$f":"AVERAGE(B11:B13)","v":-0.25077666666666659},{"$f":"AVERAGE(C11:C13)","v":-6.5289131433333338},-5.7203933666666664,-10.270049999999999,-8.3053532666666658,-6.6078534000000007,-1.3474066666666669,-7.4883967333333326,-3.7625566999999998,-8.035286666666666]
[]
[]
[]
[]
[]
[]
[]
[]
[null,null,null,null,null,null,null,null,null,null,null,null,null," "]

{"sheet":"2nd Int","index":1,"n_rows":21,"n_cols":19,"rows_kept":21,"cut":false,"hidden":false,"merged":[]}
["SXR 2nd Integral SW measurements"]
["Background has been subtracted",null,null,null,null,null,null,null,null,null,null,null,"Center values",null,"Average of 3 points x = -2 to x = 2"]
["y pos",0,"mm"]
["Gap",10,"mm",15,"mm",20,"mm",30,"mm",100,"mm",null,"Gap","Jx [muTm^2]","Jy [muTm^2]",null,"Gap interval","Jx [muTm^2]","Jy [muTm^2]"]
["Encoder",{"$f":"'DF raw data'!B7","v":262041704},null,{"$f":"'DF raw data'!G7","v":262021648},null,{"$f":"'DF raw data'!L7","v":262001634},null,{"$f":"'DF raw data'!Q7","v":261961630},null,{"$f":"'DF raw data'!V7","v":261681627},null,null,{"$f":"B4","v":10},{"$f":"B21","v":2.3174928666666665},{"$f":"C21","v":-6.5831836699999995},null,"10-30",{"$f":"MAX(N5:N8)-MIN(N5:N8)","v":12.215824400000001},{"$f":"MAX(O5:O8)-MIN(O5:O8)","v":14.440341569999998}]
["x pos [mm]","Jx [muTm^2]","Jy [muTm^2]","Jx [muTm^2]","Jy [muTm^2]","Jx [muTm^2]","Jy [muTm^2]","Jx [muTm^2]","Jy [muTm^2]","Jx [muTm^2]","Jy [muTm^2]",null,{"$f":"D4","v":15},{"$f":"D21","v":-6.4636763333333356},{"$f":"E21","v":-13.785344869999998},null,"10-100",{"$f":"MAX(N5:N9)-MIN(N5:N9)","v":19.013760866666665},{"$f":"MAX(O5:O9)-MIN(O5:O9)","v":15.3821288}]
[-10,{"$f":"'DF raw data'!D9/100","v":1.9164908},{"$f":"'DF raw data'!E9/100","v":26.583926000000002},{"$f":"'DF raw data'!I9/100","v":-5.1338225999999993},{"$f":"'DF raw data'!J9/100","v":-6.0124706999999997},{"$f":"'DF raw data'!N9/100","v":1.4195514},{"$f":"'DF raw data'!O9/100","v":2.1518457},{"$f":"'DF raw data'!S9/100","v":-50.036073999999999},{"$f":"'DF raw data'!T9/100","v":2.5007226999999999},{"$f":"'DF raw data'!X9/100","v":-1.3570857000000001},{"$f":"'DF raw data'!Y9/100","v":9.9800194999999992},null,{"$f":"F4","v":20},{"$f":"F21","v":-9.8983315333333337},{"$f":"G21","v":0.65499670000000043}]
[-8,{"$f":"'DF raw data'!D10/100","v":-1.3105944999999999},{"$f":"'DF raw data'!E10/100","v":16.812988000000001},{"$f":"'DF raw data'!I10/100","v":14.332267},{"$f":"'DF raw data'!J10/100","v":-10.280272999999999},{"$f":"'DF raw data'!N10/100","v":9.6385553000000002},{"$f":"'DF raw data'!O10/100","v":12.230653999999999},{"$f":"'DF raw data'!S10/100","v":-10.156419},{"$f":"'DF raw data'!T10/100","v":-8.3246777000000005},{"$f":"'DF raw data'!X10/100","v":-7.9578375000000001},{"$f":"'DF raw data'!Y10/100","v":-3.9937695000000004},null,{"$f":"H4","v":30},{"$f":"H21","v":-0.83293703333333369},{"$f":"I21","v":-12.483886666666665}]
[-6,{"$f":"'DF raw data'!D11/100","v":-9.8659789999999994},{"$f":"'DF raw data'!E11/100","v":-10.720996},{"$f":"'DF raw data'!I11/100","v":-11.613438},{"$f":"'DF raw data'!J11/100","v":-31.412860999999999},{"$f":"'DF raw data'!N11/100","v":1.8084328999999999},{"$f":"'DF raw data'!O11/100","v":-33.536395999999996},{"$f":"'DF raw data'!S11/100","v":-23.016237999999998},{"$f":"'DF raw data'!T11/100","v":-15.47001},{"$f":"'DF raw data'!X11/100","v":6.7704503999999996},{"$f":"'DF raw data'!Y11/100","v":-23.380479000000001},null,{"$f":"J4","v":100},{"$f":"J21","v":-16.696268},{"$f":"K21","v":-14.7271321}]
[-4,{"$f":"'DF raw data'!D12/100","v":-4.0699889999999996},{"$f":"'DF raw data'!E12/100","v":-0.59122070000000004},{"$f":"'DF raw data'!I12/100","v":-0.30649959999999998},{"$f":"'DF raw data'!J12/100","v":-8.3919434000000006},{"$f":"'DF raw data'!N12/100","v":-5.0728686999999999},{"$f":"'DF raw data'!O12/100","v":-7.9709082000000002},{"$f":"'DF raw data'!S12/100","v":-15.017704000000002},{"$f":"'DF raw data'!T12/100","v":-4.1706151999999994},{"$f":"'DF raw data'!X12/100","v":-18.825547},{"$f":"'DF raw data'!Y12/100","v":7.0136425999999998}]
[-2,{"$f":"'DF raw data'!D13/100","v":-5.2610863999999999},{"$f":"'DF raw data'!E13/100","v":0.28033198999999998},{"$f":"'DF raw data'!I13/100","v":26.504499999999997},{"$f":"'DF raw data'!J13/100","v":-21.948573999999997},{"$f":"'DF raw data'!N13/100","v":-14.658010999999998},{"$f":"'DF raw data'!O13/100","v":12.889473000000001},{"$f":"'DF raw data'!S13/100","v":-11.291455000000001},{"$f":"'DF raw data'!T13/100","v":-25.368573999999999},{"$f":"'DF raw data'!X13/100","v":-16.737544},{"$f":"'DF raw data'!Y13/100","v":-3.2231836},null,"Accept criteria:"]
[0,{"$f":"'DF raw data'!D14/100","v":25.964993},{"$f":"'DF raw data'!E14/100","v":14.594512},{"$f":"'DF raw data'!I14/100","v":-30.807312000000003},{"$f":"'DF raw data'!J14/100","v":0.99102538999999989},{"$f":"'DF raw data'!N14/100","v":-7.2922113},{"$f":"'DF raw data'!O14/100","v":6.0825780999999992},{"$f":"'DF raw data'!S14/100","v":-8.9852910999999995},{"$f":"'DF raw data'!T14/100","v":10.509102},{"$f":"'DF raw data'!X14/100","v":-10.036177},{"$f":"'DF raw data'!Y14/100","v":-3.4453026999999996},null,"Values within: +/-",42.5,42.5]
[2,{"$f":"'DF raw data'!D15/100","v":-13.751428000000001},{"$f":"'DF raw data'!E15/100","v":-34.624395},{"$f":"'DF raw data'!I15/100","v":-15.088217},{"$f":"'DF raw data'!J15/100","v":-20.398486000000002},{"$f":"'DF raw data'!N15/100","v":-7.7447722999999993},{"$f":"'DF raw data'!O15/100","v":-17.007061},{"$f":"'DF raw data'!S15/100","v":17.777934999999999},{"$f":"'DF raw data'!T15/100","v":-22.592188},{"$f":"'DF raw data'!X15/100","v":-23.315083000000001},{"$f":"'DF raw data'!Y15/100","v":-37.512910000000005},null,"Test result",{"$f":"IF(MAX(N$5:N$9)<N$12,IF(MIN(N$5:N$9)>-1*N12,\"Pass\",\"Fail\"),\"Fail\")","v":"Pass"},{"$f":"IF(MAX(O$5:O$9)<O$12,IF(MIN(O$5:O$9)>-1*O12,\"Pass\",\"Fail\"),\"Fail\")","v":"Pass"}]
[4,{"$f":"'DF raw data'!D16/100","v":-12.875425999999999},{"$f":"'DF raw data'!E16/100","v":-22.331981999999996},{"$f":"'DF raw data'!I16/100","v":-7.4789440999999997},{"$f":"'DF raw data'!J16/100","v":5.1441309000000004},{"$f":"'DF raw data'!N16/100","v":-21.738391},{"$f":"'DF raw data'!O16/100","v":8.3103125000000002},{"$f":"'DF raw data'!S16/100","v":-2.7944955},{"$f":"'DF raw data'!T16/100","v":-0.77660156000000002},{"$f":"'DF raw data'!X16/100","v":-5.2120288000000006},{"$f":"'DF raw data'!Y16/100","v":12.991738}]
[6,{"$f":"'DF raw data'!D17/100","v":-56.713408000000001},{"$f":"'DF raw data'!E17/100","v":-15.297421999999999},{"$f":"'DF raw data'!I17/100","v":6.6806395999999992},{"$f":"'DF raw data'!J17/100","v":-24.408856999999998},{"$f":"'DF raw data'!N17/100","v":-8.3733099000000006},{"$f":"'DF raw data'!O17/100","v":-19.829639},{"$f":"'DF raw data'!S17/100","v":-12.996636000000001},{"$f":"'DF raw data'!T17/100","v":-14.224707},{"$f":"'DF raw data'!X17/100","v":-4.0719650000000005},{"$f":"'DF raw data'!Y17/100","v":6.2749120999999999}]
[8,{"$f":"'DF raw data'!D18/100","v":-29.817080000000001},{"$f":"'DF raw data'!E18/100","v":-35.862939000000004},{"$f":"'DF raw data'!I18/100","v":-21.091190999999998},{"$f":"'DF raw data'!J18/100","v":-27.186592000000001},{"$f":"'DF raw data'!N18/100","v":-14.324340999999999},{"$f":"'DF raw data'!O18/100","v":-28.616826},{"$f":"'DF raw data'!S18/100","v":-28.527485000000002},{"$f":"'DF raw data'!T18/100","v":-31.007158},{"$f":"'DF raw data'!X18/100","v":-16.903894999999999},{"$f":"'DF raw data'!Y18/100","v":-36.091972999999996}]
[10,{"$f":"'DF raw data'!D19/100","v":-24.469819000000001},{"$f":"'DF raw data'!E19/100","v":-21.252354},{"$f":"'DF raw data'!I19/100","v":-20.279522999999998},{"$f":"'DF raw data'!J19/100","v":-14.823857},{"$f":"'DF raw data'!N19/100","v":-16.102974},{"$f":"'DF raw data'!O19/100","v":-24.038291000000001},{"$f":"'DF raw data'!S19/100","v":-33.158214999999998},{"$f":"'DF raw data'!T19/100","v":-12.596786999999999},{"$f":"'DF raw data'!X19/100","v":19.533228999999999},{"$f":"'DF raw data'!Y19/100","v":-13.352021000000001}]
[]
["DF indice",{"$f":"'DF raw data'!B4","v":587},null,{"$f":"'DF raw data'!G4","v":588},null,{"$f":"'DF raw data'!L4","v":589},null,{"$f":"'DF raw data'!Q4","v":590},null,{"$f":"'DF raw data'!V4","v":591}]
[]
["Average",{"$f":"AVERAGE(B11:B13)","v":2.3174928666666665},{"$f":"AVERAGE(C11:C13)","v":-6.5831836699999995},-6.4636763333333356,-13.785344869999998,-9.8983315333333337,0.65499670000000043,-0.83293703333333369,-12.483886666666665,-16.696268,-14.7271321]

{"sheet":"DF raw data","index":2,"n_rows":19,"n_cols":25,"rows_kept":19,"cut":false,"hidden":false,"merged":[]}
["Comment:","2nd Int scan, PS 16304, 10 mm gap",null,null,null,"Comment:","2nd Int scan, PS 16304, 15 mm gap",null,null,null,"Comment:","2nd Int scan, PS 16304, 20 mm gap",null,null,null,"Comment:","2nd Int scan, PS 16304, 30 mm gap",null,null,null,"Comment:","2nd Int scan, PS 16304, 100 mm gap"]
["Date:","3. jul 2017","15:39:31",null,null,"Date:","3. jul 2017","15:39:36",null,null,"Date:","3. jul 2017","15:39:40",null,null,"Date:","3. jul 2017","15:39:45",null,null,"Date:","3. jul 2017","15:39:48"]
["Z-Pos:",0,null,null,null,"Z-Pos:",0,null,null,null,"Z-Pos:",0,null,null,null,"Z-Pos:",0,null,null,null,"Z-Pos:",0]
["Indice:",587,null,null,null,"Indice:",588,null,null,null,"Indice:",589,null,null,null,"Indice:",590,null,null,null,"Indice:",591]
["Background Indice:",587,null,null,null,"Background Indice:",588,null,null,null,"Background Indice:",589,null,null,null,"Background Indice:",590,null,null,null,"Background Indice:",591]
["Temperature:",21.98,null,null,null,"Temperature:",21.97,null,null,null,"Temperature:",21.96,null,null,null,"Temperature:",21.93,null,null,null,"Temperature:",21.95]
["Encoder:",262041704,null,null,null,"Encoder:",262021648,null,null,null,"Encoder:",262001634,null,null,null,"Encoder:",261961630,null,null,null,"Encoder:",261681627]
["X","IXb","IZb","JXb","JZb","X","IXb","IZb","JXb","JZb","X","IXb","IZb","JXb","JZb","X","IXb","IZb","JXb","JZb","X","IXb","IZb","JXb","JZb"]
[-1,-6.4727898000000001,-1.20346,191.64908,2658.3926000000001,-1,-2.6171999000000001,-2.2402400999999998,-513.38225999999997,-601.24707000000001,-1,-8.1738300000000006,-6.5500698000000002,141.95514,215.18457000000001,-1,-3.75543,-1.8139999E-2,-5003.6073999999999,250.07227,-1,0.94783002000000005,-0.42631000000000002,-135.70857000000001,998.00194999999997]
[-0.80000000999999998,2.28105,0.61790001000000006,-131.05945,1681.2988,-0.80000000999999998,6.6976298999999999,-7.5880999999999998,1433.2266999999999,-1028.0273,-0.80000000999999998,0.39467998999999998,-1.1631100000000001,963.85553000000004,1223.0654,-0.80000000999999998,-0.94938999000000002,-9.1512203000000003,-1015.6419,-832.46776999999997,-0.80000000999999998,-0.10514999999999999,-2.3668999999999998,-795.78375000000005,-399.37695000000002]
[-0.60000001999999997,-6.1268902000000001,-5.7147798999999999,-986.59789999999998,-1072.0996,-0.60000001999999997,-2.6175001,-13.06744,-1161.3438000000001,-3141.2860999999998,-0.60000001999999997,-1.89096,-14.418699999999999,180.84329,-3353.6396,-0.60000001999999997,-8.7992600999999997,-1.7073801,-2301.6237999999998,-1547.001,-0.60000001999999997,5.2809800999999998,-9.7003497999999997,677.04503999999997,-2338.0479]
[-0.40000001000000002,5.4321298999999996,-0.42791000000000001,-406.99889999999999,-59.122070000000001,-0.40000001000000002,0.61005001999999997,-15.761380000000001,-30.64996,-839.19434000000001,-0.40000001000000002,1.6505099999999999,-5.7734899999999998,-507.28687000000002,-797.09082000000001,-0.40000001000000002,-1.37463,-5.7711601000000003,-1501.7704000000001,-417.06151999999997,-0.40000001000000002,-4.6654901999999998,-2.2957301000000001,-1882.5546999999999,701.36425999999994]
[-0.2,5.2106599999999998,-8.6578196999999992,-526.10864000000004,28.033199,-0.2,6.1831899000000003,-11.438029999999999,2650.45,-2194.8573999999999,-0.2,-6.6387299999999998,-6.6012101000000003,-1465.8010999999999,1288.9473,-0.2,-2.9437899999999999,-16.71604,-1129.1455000000001,-2536.8573999999999,-0.2,-2.8159000999999999,-6.4026899000000004,-1673.7544,-322.31835999999998]
[0,2.4404599999999999,-0.96144003,2596.4992999999999,1459.4512,0,-10.04406,-7.8237199999999998,-3080.7312000000002,99.102538999999993,0,-8.1915397999999993,-2.8587601,-729.22113000000002,608.25780999999995,0,0.25946000000000002,5.0704098000000002,-898.52910999999995,1050.9102,0,-6.33535,-4.5689200999999997,-1003.6177,-344.53026999999997]
[0.2,-8.4034499999999994,-9.9674797000000002,-1375.1428000000001,-3462.4395,0.2,-13.30031,-11.548400000000001,-1508.8217,-2039.8486,0.2,-10.085789999999999,-10.36359,-774.47722999999996,-1700.7061000000001,0.2,-1.35789,-10.819559999999999,1777.7935,-2259.2188000000001,0.2,-2.1364200000000002,-13.13425,-2331.5083,-3751.2910000000002]
[0.40000001000000002,-7.3203801999999998,-8.7192898000000003,-1287.5426,-2233.1981999999998,0.40000001000000002,-4.6833400999999997,-6.8463000999999997,-747.89440999999999,514.41309000000001,0.40000001000000002,-5.4127001999999997,-10.291840000000001,-2173.8391000000001,831.03125,0.40000001000000002,-4.1547898999999999,-5.9419598999999996,-279.44954999999999,-77.660156000000001,0.40000001000000002,-4.4165802000000003,2.1880199999999999,-521.20288000000005,1299.1738]
[0.60000001999999997,-14.65415,-11.34775,-5671.3407999999999,-1529.7421999999999,0.60000001999999997,-4.3364801000000002,-14.472300000000001,668.06395999999995,-2440.8856999999998,0.60000001999999997,-7.1515998999999999,-6.7416100999999999,-837.33099000000004,-1982.9639,0.60000001999999997,-9.6994399999999992,-7.38375,-1299.6636000000001,-1422.4707000000001,0.60000001999999997,-2.8801899,-1.5024101000000001,-407.19650000000001,627.49121000000002]
[0.80000000999999998,-14.24409,-10.630330000000001,-2981.7080000000001,-3586.2939000000001,0.80000000999999998,-9.7066698000000002,-15.182729999999999,-2109.1190999999999,-2718.6592000000001,0.80000000999999998,-7.8740100999999996,-11.971819999999999,-1432.4340999999999,-2861.6826000000001,0.80000000999999998,-11.81451,-11.524290000000001,-2852.7485000000001,-3100.7157999999999,0.80000000999999998,-3.6451799999999999,-11.91499,-1690.3895,-3609.1972999999998]
[1,-17.575150000000001,-16.870279,-2446.9819000000002,-2125.2354,1,-13.33658,-8.0885695999999996,-2027.9522999999999,-1482.3857,1,-13.57751,-13.33394,-1610.2973999999999,-2403.8290999999999,1,-5.9863600999999997,-10.79569,-3315.8215,-1259.6786999999999,1,5.9938402000000002,-5.0585298999999999,1953.3228999999999,-1335.2021]