{"text_format":"1","workbook":"xlsx","n_sheets":3,"sheets":["1st Int","2nd Int","DF raw data"],"not_rendered":{"charts":2,"images":0,"macros":1,"external_links":0,"defined_names":483,"comments":0,"pivot_tables":0},"unopened":[],"bounds":{"document_bytes":16777216,"sheet_cells":100000,"rows_first":2000,"rows_last":500,"rows_between":2000,"halvings":0,"cell_chars":16384,"cell_head_chars":4096},"cells_cut":0,"cells_raw":0,"read":"whole","date_system":"1900"}

{"sheet":"1st Int","index":0,"n_rows":30,"n_cols":19,"rows_kept":30,"cut":false,"hidden":false,"merged":[]}
["HXR 1st Integral SW measurements"]
["Background has been subtracted",null,null,null,null,null,null,null,null,null,null,null,"Center values",null,"Average of 3 points x = -2 to x = 2"]
["y pos",0,"mm"]
["Gap nominal",10,"mm",15,"mm",20,"mm",30,"mm",100,"mm",null,"Gap","Ix [muTm]","Iy [muTm]",null,"Gap interval","Ix [muTm]","Iy [muTm]"]
["Encoder",{"$f":"'DF raw data'!B7","v":17890878},null,{"$f":"'DF raw data'!G7","v":17870823},null,{"$f":"'DF raw data'!L7","v":17850802},null,{"$f":"'DF raw data'!Q7","v":17810799},null,{"$f":"'DF raw data'!V7","v":17530820},null,null,{"$f":"B4","v":10},{"$f":"B21","v":9.0807599333333329},{"$f":"C21","v":-15.061243333333335},null,"10-30",{"$f":"MAX(N5:N8)-MIN(N5:N8)","v":5.4780467000000002},{"$f":"MAX(O5:O8)-MIN(O5:O8)","v":2.7802266000000024}]
["x pos [mm]","Ix [muTm]","Iy [muTm]","Ix [muTm]","Iy [muTm]","Ix [muTm]","Iy [muTm]","Ix [muTm]","Iy [muTm]","Ix [muTm]","Iy [muTm]",null,{"$f":"D4","v":15},{"$f":"D21","v":6.3078101333333336},{"$f":"E21","v":-15.163756333333332},null,"10-100",{"$f":"MAX(N5:N9)-MIN(N5:N9)","v":8.4978766336666656},{"$f":"MAX(O5:O9)-MIN(O5:O9)","v":2.7802266000000024}]
[-10,{"$f":"'DF raw data'!B9","v":7.6139001999999998},{"$f":"'DF raw data'!C9","v":-10.3652},{"$f":"'DF raw data'!G9","v":7.8990001999999997},{"$f":"'DF raw data'!H9","v":-5.2230401000000004},{"$f":"'DF raw data'!L9","v":6.4981898999999999},{"$f":"'DF raw data'!M9","v":-7.8000698000000002},{"$f":"'DF raw data'!Q9","v":5.6751098999999998},{"$f":"'DF raw data'!R9","v":-5.44102},{"$f":"'DF raw data'!V9","v":-6.9638901000000004},{"$f":"'DF raw data'!W9","v":-1.0443},null,{"$f":"F4","v":20},{"$f":"F21","v":3.6027132333333332},{"$f":"G21","v":-12.539026399999999}]
[-8,{"$f":"'DF raw data'!B10","v":10.28055},{"$f":"'DF raw data'!C10","v":-5.2005501000000001},{"$f":"'DF raw data'!G10","v":4.9027801000000002},{"$f":"'DF raw data'!H10","v":-8.5763301999999992},{"$f":"'DF raw data'!L10","v":8.3110905000000006},{"$f":"'DF raw data'!M10","v":-7.7613801999999996},{"$f":"'DF raw data'!Q10","v":8.3020697000000006},{"$f":"'DF raw data'!R10","v":-11.41311},{"$f":"'DF raw data'!V10","v":-1.9164399999999999},{"$f":"'DF raw data'!W10","v":-6.3223599999999998},null,{"$f":"H4","v":30},{"$f":"H21","v":5.6996099999999998},{"$f":"I21","v":-15.319253000000002},null,"Accept criteria:"]
[-6,{"$f":"'DF raw data'!B11","v":7.5023999000000003},{"$f":"'DF raw data'!C11","v":-4.0664600999999996},{"$f":"'DF raw data'!G11","v":7.8915100000000002},{"$f":"'DF raw data'!H11","v":-14.100250000000001},{"$f":"'DF raw data'!L11","v":3.9654801000000002},{"$f":"'DF raw data'!M11","v":-18.566669000000001},{"$f":"'DF raw data'!Q11","v":0.32205001},{"$f":"'DF raw data'!R11","v":-15.039540000000001},{"$f":"'DF raw data'!V11","v":2.8761401000000002},{"$f":"'DF raw data'!W11","v":-15.65995},null,{"$f":"J4","v":100},{"$f":"J21","v":0.58288329966666674},{"$f":"K21","v":-13.756179866666665},null,"Max for 10-30:",15,15]
[-4,{"$f":"'DF raw data'!B12","v":6.9469700000000003},{"$f":"'DF raw data'!C12","v":-11.424429999999999},{"$f":"'DF raw data'!G12","v":7.7898997999999997},{"$f":"'DF raw data'!H12","v":-5.0748401000000003},{"$f":"'DF raw data'!L12","v":16.061159},{"$f":"'DF raw data'!M12","v":-19.586760000000002},{"$f":"'DF raw data'!Q12","v":22.362048999999999},{"$f":"'DF raw data'!R12","v":-12.458740000000001},{"$f":"'DF raw data'!V12","v":17.916139999999999},{"$f":"'DF raw data'!W12","v":-7.0346298000000003},null,null,null,null,null,"Test result",{"$f":"IF(R5<R9,\"Pass\",\"Fail\")","v":"Pass"},{"$f":"IF(S5<S9,\"Pass\",\"Fail\")","v":"Pass"}]
[-2,{"$f":"'DF raw data'!B13","v":13.30598},{"$f":"'DF raw data'!C13","v":-11.850910000000001},{"$f":"'DF raw data'!G13","v":7.4084401},{"$f":"'DF raw data'!H13","v":-19.897248999999999},{"$f":"'DF raw data'!L13","v":5.4911399000000003},{"$f":"'DF raw data'!M13","v":-17.877979},{"$f":"'DF raw data'!Q13","v":4.7616300999999996},{"$f":"'DF raw data'!R13","v":-18.017139},{"$f":"'DF raw data'!V13","v":-5.4960001000000001E-2},{"$f":"'DF raw data'!W13","v":-17.308879999999998},null,"Accept criteria:"]
[0,{"$f":"'DF raw data'!B14","v":7.7830199999999996},{"$f":"'DF raw data'!C14","v":-13.457660000000001},{"$f":"'DF raw data'!G14","v":6.3066300999999996},{"$f":"'DF raw data'!H14","v":-11.70407},{"$f":"'DF raw data'!L14","v":-1.11263},{"$f":"'DF raw data'!M14","v":-5.8024601999999996},{"$f":"'DF raw data'!Q14","v":2.0143099000000002},{"$f":"'DF raw data'!R14","v":-16.917850000000001},{"$f":"'DF raw data'!V14","v":2.1670899000000001},{"$f":"'DF raw data'!W14","v":-8.9435196000000001},null,"Values within: +/-",17.5,17.5]
[2,{"$f":"'DF raw data'!B15","v":6.1532798},{"$f":"'DF raw data'!C15","v":-19.875160000000001},{"$f":"'DF raw data'!G15","v":5.2083602000000004},{"$f":"'DF raw data'!H15","v":-13.889950000000001},{"$f":"'DF raw data'!L15","v":6.4296297999999998},{"$f":"'DF raw data'!M15","v":-13.936640000000001},{"$f":"'DF raw data'!Q15","v":10.322889999999999},{"$f":"'DF raw data'!R15","v":-11.02277},{"$f":"'DF raw data'!V15","v":-0.36348000000000003},{"$f":"'DF raw data'!W15","v":-15.01614},null,"Test result",{"$f":"IF(MAX(N$5:N$9)<N$12,IF(MIN(N$5:N$9)>-1*N12,\"Pass\",\"Fail\"),\"Fail\")","v":"Pass"},{"$f":"IF(MAX(O$5:O$9)<O$12,IF(MIN(O$5:O$9)>-1*O12,\"Pass\",\"Fail\"),\"Fail\")","v":"Pass"}]
[4,{"$f":"'DF raw data'!B16","v":3.4638499999999999},{"$f":"'DF raw data'!C16","v":-26.115159999999999},{"$f":"'DF raw data'!G16","v":15.038830000000001},{"$f":"'DF raw data'!H16","v":-13.667680000000001},{"$f":"'DF raw data'!L16","v":4.9945697999999998},{"$f":"'DF raw data'!M16","v":-11.587820000000001},{"$f":"'DF raw data'!Q16","v":11.62945},{"$f":"'DF raw data'!R16","v":-18.404989},{"$f":"'DF raw data'!V16","v":-0.63581997000000001},{"$f":"'DF raw data'!W16","v":-13.646100000000001}]
[6,{"$f":"'DF raw data'!B17","v":0.90368998},{"$f":"'DF raw data'!C17","v":-20.668039},{"$f":"'DF raw data'!G17","v":6.1677898999999998},{"$f":"'DF raw data'!H17","v":-12.92023},{"$f":"'DF raw data'!L17","v":9.8799696000000008},{"$f":"'DF raw data'!M17","v":-12.81409},{"$f":"'DF raw data'!Q17","v":3.4921999000000001},{"$f":"'DF raw data'!R17","v":-12.4198},{"$f":"'DF raw data'!V17","v":-1.3517399999999999},{"$f":"'DF raw data'!W17","v":-10.834709999999999}]
[8,{"$f":"'DF raw data'!B18","v":-11.349349999999999},{"$f":"'DF raw data'!C18","v":-24.548580000000001},{"$f":"'DF raw data'!G18","v":3.8849298999999999},{"$f":"'DF raw data'!H18","v":-20.834980000000002},{"$f":"'DF raw data'!L18","v":9.7169398999999999},{"$f":"'DF raw data'!M18","v":-22.47871},{"$f":"'DF raw data'!Q18","v":8.1242398999999992},{"$f":"'DF raw data'!R18","v":-18.9587},{"$f":"'DF raw data'!V18","v":4.9959898000000003},{"$f":"'DF raw data'!W18","v":-4.9706001000000004}]
[10,{"$f":"'DF raw data'!B19","v":-2.3160099999999999},{"$f":"'DF raw data'!C19","v":-23.370480000000001},{"$f":"'DF raw data'!G19","v":16.221830000000001},{"$f":"'DF raw data'!H19","v":-17.346710000000002},{"$f":"'DF raw data'!L19","v":6.8622798999999999},{"$f":"'DF raw data'!M19","v":-19.918119000000001},{"$f":"'DF raw data'!Q19","v":12.16437},{"$f":"'DF raw data'!R19","v":-17.64687},{"$f":"'DF raw data'!V19","v":8.6534099999999992},{"$f":"'DF raw data'!W19","v":-10.22921}]
[]
["DF indice",{"$f":"'DF raw data'!B4","v":599},null,{"$f":"'DF raw data'!G4","v":595},null,{"$f":"'DF raw data'!L4","v":596},null,{"$f":"'DF raw data'!Q4","v":597},null,{"$f":"'DF raw data'!V4","v":598}]
[]
["Average",{"$f":"AVERAGE(B11:B13)","v":9.0807599333333329},{"$f":"AVERAGE(C11:C13)","v":-15.061243333333335},6.3078101333333336,-15.163756333333332,3.6027132333333332,-12.539026399999999,5.6996099999999998,-15.319253000000002,0.58288329966666674,-13.756179866666665]
[]
[]
[]
[]
[]
[]
[]
[]
[null,null,null,null,null,null,null,null,null,null,null,null,null," "]

{"sheet":"2nd Int","index":1,"n_rows":21,"n_cols":19,"rows_kept":21,"cut":false,"hidden":false,"merged":[]}
["HXR 2nd Integral SW measurements"]
["Background has been subtracted",null,null,null,null,null,null,null,null,null,null,null,"Center values",null,"Average of 3 points x = -2 to x = 2"]
["y pos",0,"mm"]
["Gap",10,"mm",15,"mm",20,"mm",30,"mm",100,"mm",null,"Gap","Jx [muTm^2]","Jy [muTm^2]",null,"Gap interval","Jx [muTm^2]","Jy [muTm^2]"]
["Encoder",{"$f":"'DF raw data'!B7","v":17890878},null,{"$f":"'DF raw data'!G7","v":17870823},null,{"$f":"'DF raw data'!L7","v":17850802},null,{"$f":"'DF raw data'!Q7","v":17810799},null,{"$f":"'DF raw data'!V7","v":17530820},null,null,{"$f":"B4","v":10},{"$f":"B21","v":8.1948963333333342},{"$f":"C21","v":-33.133349333333335},null,"10-30",{"$f":"MAX(N5:N8)-MIN(N5:N8)","v":14.427178600000001},{"$f":"MAX(O5:O8)-MIN(O5:O8)","v":5.9279326666666705}]
["x pos [mm]","Jx [muTm^2]","Jy [muTm^2]","Jx [muTm^2]","Jy [muTm^2]","Jx [muTm^2]","Jy [muTm^2]","Jx [muTm^2]","Jy [muTm^2]","Jx [muTm^2]","Jy [muTm^2]",null,{"$f":"D4","v":15},{"$f":"D21","v":8.9027230666666668},{"$f":"E21","v":-27.205416666666665},null,"10-100",{"$f":"MAX(N5:N9)-MIN(N5:N9)","v":14.427178600000001},{"$f":"MAX(O5:O9)-MIN(O5:O9)","v":9.3571873333333357}]
[-10,{"$f":"'DF raw data'!D9/100","v":11.614232999999999},{"$f":"'DF raw data'!E9/100","v":2.5460351999999999},{"$f":"'DF raw data'!I9/100","v":0.43610019999999999},{"$f":"'DF raw data'!J9/100","v":-4.3583008000000003},{"$f":"'DF raw data'!N9/100","v":17.440414000000001},{"$f":"'DF raw data'!O9/100","v":-4.1596289000000004},{"$f":"'DF raw data'!S9/100","v":7.7032764},{"$f":"'DF raw data'!T9/100","v":8.1753516000000008},{"$f":"'DF raw data'!X9/100","v":-36.565918000000003},{"$f":"'DF raw data'!Y9/100","v":5.1037305000000002},null,{"$f":"F4","v":20},{"$f":"F21","v":-4.1718543666666674},{"$f":"G21","v":-27.536946666666665}]
[-8,{"$f":"'DF raw data'!D10/100","v":14.550370000000001},{"$f":"'DF raw data'!E10/100","v":3.4389354999999999},{"$f":"'DF raw data'!I10/100","v":5.5141833},{"$f":"'DF raw data'!J10/100","v":-11.610371000000001},{"$f":"'DF raw data'!N10/100","v":21.566333},{"$f":"'DF raw data'!O10/100","v":-12.376211000000001},{"$f":"'DF raw data'!S10/100","v":40.555967000000003},{"$f":"'DF raw data'!T10/100","v":-31.350430000000003},{"$f":"'DF raw data'!X10/100","v":-10.409694999999999},{"$f":"'DF raw data'!Y10/100","v":-20.633604000000002},null,{"$f":"H4","v":30},{"$f":"H21","v":10.255324233333333},{"$f":"I21","v":-29.945918000000002}]
[-6,{"$f":"'DF raw data'!D11/100","v":5.9033556999999997},{"$f":"'DF raw data'!E11/100","v":-38.878809000000004},{"$f":"'DF raw data'!I11/100","v":-1.0776569},{"$f":"'DF raw data'!J11/100","v":-28.547051},{"$f":"'DF raw data'!N11/100","v":13.859209},{"$f":"'DF raw data'!O11/100","v":-47.814033000000002},{"$f":"'DF raw data'!S11/100","v":0.96189362},{"$f":"'DF raw data'!T11/100","v":-32.479443000000003},{"$f":"'DF raw data'!X11/100","v":-7.6484680000000003},{"$f":"'DF raw data'!Y11/100","v":-31.968076},null,{"$f":"J4","v":100},{"$f":"J21","v":1.8460370333333334},{"$f":"K21","v":-23.776161999999999}]
[-4,{"$f":"'DF raw data'!D12/100","v":-22.400199999999998},{"$f":"'DF raw data'!E12/100","v":-26.234131000000001},{"$f":"'DF raw data'!I12/100","v":4.4968262000000001},{"$f":"'DF raw data'!J12/100","v":-9.0993750000000002},{"$f":"'DF raw data'!N12/100","v":8.4137549000000007},{"$f":"'DF raw data'!O12/100","v":-29.958359000000002},{"$f":"'DF raw data'!S12/100","v":21.921289000000002},{"$f":"'DF raw data'!T12/100","v":5.3074706999999997},{"$f":"'DF raw data'!X12/100","v":37.287177999999997},{"$f":"'DF raw data'!Y12/100","v":-11.964941}]
[-2,{"$f":"'DF raw data'!D13/100","v":12.812732},{"$f":"'DF raw data'!E13/100","v":-18.271688999999999},{"$f":"'DF raw data'!I13/100","v":6.6053319999999998},{"$f":"'DF raw data'!J13/100","v":-26.226464999999997},{"$f":"'DF raw data'!N13/100","v":1.9902086999999999},{"$f":"'DF raw data'!O13/100","v":-37.682422000000003},{"$f":"'DF raw data'!S13/100","v":15.16886},{"$f":"'DF raw data'!T13/100","v":-30.229687999999999},{"$f":"'DF raw data'!X13/100","v":1.8140912},{"$f":"'DF raw data'!Y13/100","v":-12.553369},null,"Accept criteria:"]
[0,{"$f":"'DF raw data'!D14/100","v":22.095645000000001},{"$f":"'DF raw data'!E14/100","v":-39.260781000000001},{"$f":"'DF raw data'!I14/100","v":10.271279},{"$f":"'DF raw data'!J14/100","v":-16.076445},{"$f":"'DF raw data'!N14/100","v":-19.951453000000001},{"$f":"'DF raw data'!O14/100","v":-5.7585839999999999},{"$f":"'DF raw data'!S14/100","v":-1.8969403},{"$f":"'DF raw data'!T14/100","v":-22.822148000000002},{"$f":"'DF raw data'!X14/100","v":1.3569036999999999},{"$f":"'DF raw data'!Y14/100","v":-14.784385},null,"Values within: +/-",42.5,42.5]
[2,{"$f":"'DF raw data'!D15/100","v":-10.323687999999999},{"$f":"'DF raw data'!E15/100","v":-41.867578000000002},{"$f":"'DF raw data'!I15/100","v":9.8315581999999999},{"$f":"'DF raw data'!J15/100","v":-39.313339999999997},{"$f":"'DF raw data'!N15/100","v":5.4456812000000001},{"$f":"'DF raw data'!O15/100","v":-39.169834000000002},{"$f":"'DF raw data'!S15/100","v":17.494052999999997},{"$f":"'DF raw data'!T15/100","v":-36.785918000000002},{"$f":"'DF raw data'!X15/100","v":2.3671161999999999},{"$f":"'DF raw data'!Y15/100","v":-43.990732000000001},null,"Test result",{"$f":"IF(MAX(N$5:N$9)<N$12,IF(MIN(N$5:N$9)>-1*N12,\"Pass\",\"Fail\"),\"Fail\")","v":"Pass"},{"$f":"IF(MAX(O$5:O$9)<O$12,IF(MIN(O$5:O$9)>-1*O12,\"Pass\",\"Fail\"),\"Fail\")","v":"Pass"}]
[4,{"$f":"'DF raw data'!D16/100","v":8.6099683000000002},{"$f":"'DF raw data'!E16/100","v":-58.699706999999997},{"$f":"'DF raw data'!I16/100","v":20.526221},{"$f":"'DF raw data'!J16/100","v":-24.017910000000001},{"$f":"'DF raw data'!N16/100","v":10.171730999999999},{"$f":"'DF raw data'!O16/100","v":-24.881631000000002},{"$f":"'DF raw data'!S16/100","v":14.702783},{"$f":"'DF raw data'!T16/100","v":-38.057773000000005},{"$f":"'DF raw data'!X16/100","v":-5.161759},{"$f":"'DF raw data'!Y16/100","v":-26.080282999999998}]
[6,{"$f":"'DF raw data'!D17/100","v":-9.4408922999999998},{"$f":"'DF raw data'!E17/100","v":-44.158174000000002},{"$f":"'DF raw data'!I17/100","v":15.748905000000001},{"$f":"'DF raw data'!J17/100","v":-34.157958999999998},{"$f":"'DF raw data'!N17/100","v":38.670518000000001},{"$f":"'DF raw data'!O17/100","v":-25.227919999999997},{"$f":"'DF raw data'!S17/100","v":9.7597448999999994},{"$f":"'DF raw data'!T17/100","v":-41.861553000000001},{"$f":"'DF raw data'!X17/100","v":9.8279943999999997},{"$f":"'DF raw data'!Y17/100","v":-26.012118999999998}]
[8,{"$f":"'DF raw data'!D18/100","v":-15.151853000000001},{"$f":"'DF raw data'!E18/100","v":-100.27598},{"$f":"'DF raw data'!I18/100","v":-0.37161991},{"$f":"'DF raw data'!J18/100","v":-61.073320000000002},{"$f":"'DF raw data'!N18/100","v":-0.75844727000000001},{"$f":"'DF raw data'!O18/100","v":-78.687852000000007},{"$f":"'DF raw data'!S18/100","v":0.44864139999999997},{"$f":"'DF raw data'!T18/100","v":-39.881464999999999},{"$f":"'DF raw data'!X18/100","v":-11.102285},{"$f":"'DF raw data'!Y18/100","v":-19.283280999999999}]
[10,{"$f":"'DF raw data'!D19/100","v":-19.838531},{"$f":"'DF raw data'!E19/100","v":-72.835469000000003},{"$f":"'DF raw data'!I19/100","v":26.460124999999998},{"$f":"'DF raw data'!J19/100","v":-45.507266000000001},{"$f":"'DF raw data'!N19/100","v":-8.3965399000000005},{"$f":"'DF raw data'!O19/100","v":-34.529180000000004},{"$f":"'DF raw data'!S19/100","v":-7.7890886999999998},{"$f":"'DF raw data'!T19/100","v":-35.068477000000001},{"$f":"'DF raw data'!X19/100","v":5.9282263000000004},{"$f":"'DF raw data'!Y19/100","v":-15.048838}]
[]
["DF indice",{"$f":"'DF raw data'!B4","v":599},null,{"$f":"'DF raw data'!G4","v":595},null,{"$f":"'DF raw data'!L4","v":596},null,{"$f":"'DF raw data'!Q4","v":597},null,{"$f":"'DF raw data'!V4","v":598}]
[]
["Average",{"$f":"AVERAGE(B11:B13)","v":8.1948963333333342},{"$f":"AVERAGE(C11:C13)","v":-33.133349333333335},8.9027230666666668,-27.205416666666665,-4.1718543666666674,-27.536946666666665,10.255324233333333,-29.945918000000002,1.8460370333333334,-23.776161999999999]

{"sheet":"DF raw data","index":2,"n_rows":19,"n_cols":25,"rows_kept":19,"cut":false,"hidden":false,"merged":[]}
["Comment:","2nd Int scan, PS 16305, 10 mm gap",null,null,null,"Comment:","2nd Int scan, PS 16305, 15 mm gap",null,null,null,"Comment:","2nd Int scan, PS 16305, 20 mm gap",null,null,null,"Comment:","2nd Int scan, PS 16305, 30 mm gap",null,null,null,"Comment:","2nd Int scan, PS 16305, 100 mm gap"]
["Date:","4. jul 2017","15:35:55",null,null,"Date:","4. jul 2017","15:22:23",null,null,"Date:","4. jul 2017","15:22:26",null,null,"Date:","4. jul 2017","15:22:31",null,null,"Date:","4. jul 2017","15:22:34"]
["Z-Pos:",0,null,null,null,"Z-Pos:",0,null,null,null,"Z-Pos:",0,null,null,null,"Z-Pos:",0,null,null,null,"Z-Pos:",0]
["Indice:",599,null,null,null,"Indice:",595,null,null,null,"Indice:",596,null,null,null,"Indice:",597,null,null,null,"Indice:",598]
["Background Indice:",599,null,null,null,"Background Indice:",595,null,null,null,"Background Indice:",596,null,null,null,"Background Indice:",597,null,null,null,"Background Indice:",598]
["Temperature:",21.9,null,null,null,"Temperature:",22.03,null,null,null,"Temperature:",21.85,null,null,null,"Temperature:",22.06,null,null,null,"Temperature:",22.08]
["Encoder:",17890878,null,null,null,"Encoder:",17870823,null,null,null,"Encoder:",17850802,null,null,null,"Encoder:",17810799,null,null,null,"Encoder:",17530820]
["X","IXb","IZb","JXb","JZb","X","IXb","IZb","JXb","JZb","X","IXb","IZb","JXb","JZb","X","IXb","IZb","JXb","JZb","X","IXb","IZb","JXb","JZb"]
[-1,7.6139001999999998,-10.3652,1161.4232999999999,254.60352,-1,7.8990001999999997,-5.2230401000000004,43.610019999999999,-435.83008000000001,-1,6.4981898999999999,-7.8000698000000002,1744.0414000000001,-415.96289000000002,-1,5.6751098999999998,-5.44102,770.32763999999997,817.53516000000002,-1,-6.9638901000000004,-1.0443,-3656.5918000000001,510.37304999999998]
[-0.80000000999999998,10.28055,-5.2005501000000001,1455.037,343.89355,-0.80000000999999998,4.9027801000000002,-8.5763301999999992,551.41832999999997,-1161.0371,-0.80000000999999998,8.3110905000000006,-7.7613801999999996,2156.6333,-1237.6211000000001,-0.80000000999999998,8.3020697000000006,-11.41311,4055.5967000000001,-3135.0430000000001,-0.80000000999999998,-1.9164399999999999,-6.3223599999999998,-1040.9694999999999,-2063.3604]
[-0.60000001999999997,7.5023999000000003,-4.0664600999999996,590.33556999999996,-3887.8809000000001,-0.60000001999999997,7.8915100000000002,-14.100250000000001,-107.76569000000001,-2854.7051000000001,-0.60000001999999997,3.9654801000000002,-18.566669000000001,1385.9209000000001,-4781.4032999999999,-0.60000001999999997,0.32205001,-15.039540000000001,96.189362000000003,-3247.9443000000001,-0.60000001999999997,2.8761401000000002,-15.65995,-764.84680000000003,-3196.8076000000001]
[-0.40000001000000002,6.9469700000000003,-11.424429999999999,-2240.02,-2623.4131000000002,-0.40000001000000002,7.7898997999999997,-5.0748401000000003,449.68261999999999,-909.9375,-0.40000001000000002,16.061159,-19.586760000000002,841.37549000000001,-2995.8359,-0.40000001000000002,22.362048999999999,-12.458740000000001,2192.1289000000002,530.74707000000001,-0.40000001000000002,17.916139999999999,-7.0346298000000003,3728.7177999999999,-1196.4940999999999]
[-0.2,13.30598,-11.850910000000001,1281.2732000000001,-1827.1688999999999,-0.2,7.4084401,-19.897248999999999,660.53319999999997,-2622.6464999999998,-0.2,5.4911399000000003,-17.877979,199.02087,-3768.2422000000001,-0.2,4.7616300999999996,-18.017139,1516.886,-3022.9688000000001,-0.2,-5.4960001000000001E-2,-17.308879999999998,181.40912,-1255.3369]
[0,7.7830199999999996,-13.457660000000001,2209.5645,-3926.0781000000002,0,6.3066300999999996,-11.70407,1027.1279,-1607.6445000000001,0,-1.11263,-5.8024601999999996,-1995.1452999999999,-575.85839999999996,0,2.0143099000000002,-16.917850000000001,-189.69403,-2282.2148000000002,0,2.1670899000000001,-8.9435196000000001,135.69037,-1478.4385]
[0.2,6.1532798,-19.875160000000001,-1032.3688,-4186.7578000000003,0.2,5.2083602000000004,-13.889950000000001,983.15581999999995,-3931.3339999999998,0.2,6.4296297999999998,-13.936640000000001,544.56812000000002,-3916.9834000000001,0.2,10.322889999999999,-11.02277,1749.4052999999999,-3678.5918000000001,0.2,-0.36348000000000003,-15.01614,236.71162000000001,-4399.0731999999998]
[0.40000001000000002,3.4638499999999999,-26.115159999999999,860.99683000000005,-5869.9706999999999,0.40000001000000002,15.038830000000001,-13.667680000000001,2052.6221,-2401.7910000000002,0.40000001000000002,4.9945697999999998,-11.587820000000001,1017.1731,-2488.1631000000002,0.40000001000000002,11.62945,-18.404989,1470.2782999999999,-3805.7773000000002,0.40000001000000002,-0.63581997000000001,-13.646100000000001,-516.17589999999996,-2608.0282999999999]
[0.60000001999999997,0.90368998,-20.668039,-944.08923000000004,-4415.8173999999999,0.60000001999999997,6.1677898999999998,-12.92023,1574.8905,-3415.7959000000001,0.60000001999999997,9.8799696000000008,-12.81409,3867.0518000000002,-2522.7919999999999,0.60000001999999997,3.4921999000000001,-12.4198,975.97448999999995,-4186.1553000000004,0.60000001999999997,-1.3517399999999999,-10.834709999999999,982.79944,-2601.2118999999998]
[0.80000000999999998,-11.349349999999999,-24.548580000000001,-1515.1853000000001,-10027.598,0.80000000999999998,3.8849298999999999,-20.834980000000002,-37.161991,-6107.3320000000003,0.80000000999999998,9.7169398999999999,-22.47871,-75.844727000000006,-7868.7852000000003,0.80000000999999998,8.1242398999999992,-18.9587,44.864139999999999,-3988.1464999999998,0.80000000999999998,4.9959898000000003,-4.9706001000000004,-1110.2284999999999,-1928.3280999999999]
[1,-2.3160099999999999,-23.370480000000001,-1983.8531,-7283.5469000000003,1,16.221830000000001,-17.346710000000002,2646.0124999999998,-4550.7266,1,6.8622798999999999,-19.918119000000001,-839.65399000000002,-3452.9180000000001,1,12.16437,-17.64687,-778.90886999999998,-3506.8476999999998,1,8.6534099999999992,-10.22921,592.82263,-1504.8838000000001]