{"text_format":"1","workbook":"xlsx","n_sheets":3,"sheets":["1st Int","2nd Int","DF raw data"],"not_rendered":{"charts":2,"images":0,"macros":1,"external_links":0,"defined_names":634,"comments":0,"pivot_tables":0},"unopened":[],"bounds":{"document_bytes":16777216,"sheet_cells":100000,"rows_first":2000,"rows_last":500,"rows_between":2000,"halvings":0,"cell_chars":16384,"cell_head_chars":4096},"cells_cut":0,"cells_raw":0,"read":"whole","date_system":"1900"}

{"sheet":"1st Int","index":0,"n_rows":30,"n_cols":19,"rows_kept":30,"cut":false,"hidden":false,"merged":[]}
["HXR 1st Integral SW measurements"]
["Background has been subtracted",null,null,null,null,null,null,null,null,null,null,null,"Center values",null,"Average of 3 points x = -2 to x = 2"]
["y pos",0,"mm"]
["Gap nominal",10,"mm",15,"mm",20,"mm",30,"mm",100,"mm",null,"Gap","Ix [muTm]","Iy [muTm]",null,"Gap interval","Ix [muTm]","Iy [muTm]"]
["Encoder",{"$f":"'DF raw data'!B7","v":1635131},null,{"$f":"'DF raw data'!G7","v":1615087},null,{"$f":"'DF raw data'!L7","v":1595071},null,{"$f":"'DF raw data'!Q7","v":1555041},null,{"$f":"'DF raw data'!V7","v":1275089},null,null,{"$f":"B4","v":10},{"$f":"B21","v":-10.378876633333334},{"$f":"C21","v":4.6722266233333327},null,"10-30",{"$f":"MAX(N5:N8)-MIN(N5:N8)","v":9.3243632333333348},{"$f":"MAX(O5:O8)-MIN(O5:O8)","v":9.2366398899999993}]
["x pos [mm]","Ix [muTm]","Iy [muTm]","Ix [muTm]","Iy [muTm]","Ix [muTm]","Iy [muTm]","Ix [muTm]","Iy [muTm]","Ix [muTm]","Iy [muTm]",null,{"$f":"D4","v":15},{"$f":"D21","v":-7.4040599333333335},{"$f":"E21","v":2.3656733666666665},null,"10-100",{"$f":"MAX(N5:N9)-MIN(N5:N9)","v":9.3243632333333348},{"$f":"MAX(O5:O9)-MIN(O5:O9)","v":12.358236590000001}]
[-10,{"$f":"'DF raw data'!B9","v":-2.9035598999999999},{"$f":"'DF raw data'!C9","v":10.34003},{"$f":"'DF raw data'!G9","v":-5.6636100000000003},{"$f":"'DF raw data'!H9","v":-2.6428199000000001},{"$f":"'DF raw data'!L9","v":-3.6382899000000002},{"$f":"'DF raw data'!M9","v":-1.0254101},{"$f":"'DF raw data'!Q9","v":-2.4976200999999998},{"$f":"'DF raw data'!R9","v":-3.1173999000000001},{"$f":"'DF raw data'!V9","v":-4.2675599999999996},{"$f":"'DF raw data'!W9","v":-6.2996601999999999},null,{"$f":"F4","v":20},{"$f":"F21","v":-1.0545133999999998},{"$f":"G21","v":-3.5066066300000003}]
[-8,{"$f":"'DF raw data'!B10","v":-4.0939202000000003},{"$f":"'DF raw data'!C10","v":1.02084},{"$f":"'DF raw data'!G10","v":-3.3382299},{"$f":"'DF raw data'!H10","v":2.3094299},{"$f":"'DF raw data'!L10","v":-6.3011999000000003},{"$f":"'DF raw data'!M10","v":-3.5566198999999998},{"$f":"'DF raw data'!Q10","v":-2.6813500000000001},{"$f":"'DF raw data'!R10","v":-8.0801201000000002},{"$f":"'DF raw data'!V10","v":-1.7756400000000001},{"$f":"'DF raw data'!W10","v":-9.7920303000000004},null,{"$f":"H4","v":30},{"$f":"H21","v":-1.4096432666666667},{"$f":"I21","v":-4.5644132666666666},null,"Accept criteria:"]
[-6,{"$f":"'DF raw data'!B11","v":-2.8568399000000002},{"$f":"'DF raw data'!C11","v":21.234489},{"$f":"'DF raw data'!G11","v":2.0359099000000001},{"$f":"'DF raw data'!H11","v":7.5503001000000003},{"$f":"'DF raw data'!L11","v":-6.2550201000000003},{"$f":"'DF raw data'!M11","v":2.7233000000000001},{"$f":"'DF raw data'!Q11","v":1.48072},{"$f":"'DF raw data'!R11","v":1.3349500000000001},{"$f":"'DF raw data'!V11","v":-0.38144001},{"$f":"'DF raw data'!W11","v":-4.9376401999999997},null,{"$f":"J4","v":100},{"$f":"J21","v":-2.4184500666666664},{"$f":"K21","v":-7.686009966666667},null,"Max for 10-30:",15,15]
[-4,{"$f":"'DF raw data'!B12","v":-13.79509},{"$f":"'DF raw data'!C12","v":12.577669999999999},{"$f":"'DF raw data'!G12","v":-7.1778497999999997},{"$f":"'DF raw data'!H12","v":8.1754198000000002},{"$f":"'DF raw data'!L12","v":1.39689},{"$f":"'DF raw data'!M12","v":2.5311699000000001},{"$f":"'DF raw data'!Q12","v":-2.9707501000000001},{"$f":"'DF raw data'!R12","v":-1.12401},{"$f":"'DF raw data'!V12","v":6.1143698999999998},{"$f":"'DF raw data'!W12","v":0.87089998000000002},null,null,null,null,null,"Test result",{"$f":"IF(R5<R9,\"Pass\",\"Fail\")","v":"Pass"},{"$f":"IF(S5<S9,\"Pass\",\"Fail\")","v":"Pass"}]
[-2,{"$f":"'DF raw data'!B13","v":-11.584619999999999},{"$f":"'DF raw data'!C13","v":2.7683898999999998},{"$f":"'DF raw data'!G13","v":-14.267110000000001},{"$f":"'DF raw data'!H13","v":8.5196199000000004},{"$f":"'DF raw data'!L13","v":-4.6124901999999999},{"$f":"'DF raw data'!M13","v":-5.5506400999999999},{"$f":"'DF raw data'!Q13","v":-6.5899301000000001},{"$f":"'DF raw data'!R13","v":-6.8509102000000004},{"$f":"'DF raw data'!V13","v":-6.1852102000000002},{"$f":"'DF raw data'!W13","v":-10.705730000000001},null,"Accept criteria:"]
[0,{"$f":"'DF raw data'!B14","v":-14.686540000000001},{"$f":"'DF raw data'!C14","v":12.131869999999999},{"$f":"'DF raw data'!G14","v":-2.4596100000000001},{"$f":"'DF raw data'!H14","v":5.1745099999999997},{"$f":"'DF raw data'!L14","v":-1.9475},{"$f":"'DF raw data'!M14","v":0.43902001000000002},{"$f":"'DF raw data'!Q14","v":-2.2578499000000001},{"$f":"'DF raw data'!R14","v":1.22376},{"$f":"'DF raw data'!V14","v":-2.8974500000000001},{"$f":"'DF raw data'!W14","v":-2.1948099000000001},null,"Values within: +/-",17.5,17.5]
[2,{"$f":"'DF raw data'!B15","v":-4.8654698999999999},{"$f":"'DF raw data'!C15","v":-0.88358002999999996},{"$f":"'DF raw data'!G15","v":-5.4854598000000001},{"$f":"'DF raw data'!H15","v":-6.5971098000000001},{"$f":"'DF raw data'!L15","v":3.3964500000000002},{"$f":"'DF raw data'!M15","v":-5.4081998000000002},{"$f":"'DF raw data'!Q15","v":4.6188501999999998},{"$f":"'DF raw data'!R15","v":-8.0660895999999997},{"$f":"'DF raw data'!V15","v":1.82731},{"$f":"'DF raw data'!W15","v":-10.157489999999999},null,"Test result",{"$f":"IF(MAX(N$5:N$9)<N$12,IF(MIN(N$5:N$9)>-1*N12,\"Pass\",\"Fail\"),\"Fail\")","v":"Pass"},{"$f":"IF(MAX(O$5:O$9)<O$12,IF(MIN(O$5:O$9)>-1*O12,\"Pass\",\"Fail\"),\"Fail\")","v":"Pass"}]
[4,{"$f":"'DF raw data'!B16","v":-5.0284700000000004},{"$f":"'DF raw data'!C16","v":-10.162430000000001},{"$f":"'DF raw data'!G16","v":-5.0933199},{"$f":"'DF raw data'!H16","v":-9.8552198000000004},{"$f":"'DF raw data'!L16","v":-3.0874600000000001},{"$f":"'DF raw data'!M16","v":-6.0838799000000003},{"$f":"'DF raw data'!Q16","v":4.5227098000000003},{"$f":"'DF raw data'!R16","v":-7.0253800999999996},{"$f":"'DF raw data'!V16","v":-3.4519701},{"$f":"'DF raw data'!W16","v":-6.2563601000000002}]
[6,{"$f":"'DF raw data'!B17","v":-15.07897},{"$f":"'DF raw data'!C17","v":-17.067961},{"$f":"'DF raw data'!G17","v":-5.5468798000000001},{"$f":"'DF raw data'!H17","v":-7.9583000999999998},{"$f":"'DF raw data'!L17","v":4.6730299000000004},{"$f":"'DF raw data'!M17","v":-6.2527099000000002},{"$f":"'DF raw data'!Q17","v":-2.4399500000000001},{"$f":"'DF raw data'!R17","v":-8.1796398000000003},{"$f":"'DF raw data'!V17","v":-1.71061},{"$f":"'DF raw data'!W17","v":-3.2599298999999999}]
[8,{"$f":"'DF raw data'!B18","v":-3.5391699999999999},{"$f":"'DF raw data'!C18","v":-11.66933},{"$f":"'DF raw data'!G18","v":-2.11415},{"$f":"'DF raw data'!H18","v":-11.593500000000001},{"$f":"'DF raw data'!L18","v":1.8214399999999999},{"$f":"'DF raw data'!M18","v":-11.045859999999999},{"$f":"'DF raw data'!Q18","v":-4.3255100000000004},{"$f":"'DF raw data'!R18","v":-2.8488801000000001},{"$f":"'DF raw data'!V18","v":-3.7795898999999999},{"$f":"'DF raw data'!W18","v":-3.2011799999999999}]
[10,{"$f":"'DF raw data'!B19","v":-8.0412301999999993},{"$f":"'DF raw data'!C19","v":-17.26613},{"$f":"'DF raw data'!G19","v":-0.85660999999999998},{"$f":"'DF raw data'!H19","v":-13.570080000000001},{"$f":"'DF raw data'!L19","v":-1.9436800000000001},{"$f":"'DF raw data'!M19","v":-7.5266599999999997},{"$f":"'DF raw data'!Q19","v":-1.6477799},{"$f":"'DF raw data'!R19","v":-5.6424498999999999},{"$f":"'DF raw data'!V19","v":-7.3326602000000003},{"$f":"'DF raw data'!W19","v":-8.5755195999999998}]
[]
["DF indice",{"$f":"'DF raw data'!B4","v":887},null,{"$f":"'DF raw data'!G4","v":888},null,{"$f":"'DF raw data'!L4","v":889},null,{"$f":"'DF raw data'!Q4","v":890},null,{"$f":"'DF raw data'!V4","v":891}]
[]
["Average",{"$f":"AVERAGE(B11:B13)","v":-10.378876633333334},{"$f":"AVERAGE(C11:C13)","v":4.6722266233333327},-7.4040599333333335,2.3656733666666665,-1.0545133999999998,-3.5066066300000003,-1.4096432666666667,-4.5644132666666666,-2.4184500666666664,-7.686009966666667]
[]
[]
[]
[]
[]
[]
[]
[]
[null,null,null,null,null,null,null,null,null,null,null,null,null," "]

{"sheet":"2nd Int","index":1,"n_rows":21,"n_cols":19,"rows_kept":21,"cut":false,"hidden":false,"merged":[]}
["HXR 2nd Integral SW measurements"]
["Background has been subtracted",null,null,null,null,null,null,null,null,null,null,null,"Center values",null,"Average of 3 points x = -2 to x = 2"]
["y pos",0,"mm"]
["Gap",10,"mm",15,"mm",20,"mm",30,"mm",100,"mm",null,"Gap","Jx [muTm^2]","Jy [muTm^2]",null,"Gap interval","Jx [muTm^2]","Jy [muTm^2]"]
["Encoder",{"$f":"'DF raw data'!B7","v":1635131},null,{"$f":"'DF raw data'!G7","v":1615087},null,{"$f":"'DF raw data'!L7","v":1595071},null,{"$f":"'DF raw data'!Q7","v":1555041},null,{"$f":"'DF raw data'!V7","v":1275089},null,null,{"$f":"B4","v":10},{"$f":"B21","v":-17.737584566666666},{"$f":"C21","v":-10.214850366666667},null,"10-30",{"$f":"MAX(N5:N8)-MIN(N5:N8)","v":14.454351800000003},{"$f":"MAX(O5:O8)-MIN(O5:O8)","v":14.714756066666666}]
["x pos [mm]","Jx [muTm^2]","Jy [muTm^2]","Jx [muTm^2]","Jy [muTm^2]","Jx [muTm^2]","Jy [muTm^2]","Jx [muTm^2]","Jy [muTm^2]","Jx [muTm^2]","Jy [muTm^2]",null,{"$f":"D4","v":15},{"$f":"D21","v":-25.267875333333336},{"$f":"E21","v":-7.9415852666666673},null,"10-100",{"$f":"MAX(N5:N9)-MIN(N5:N9)","v":14.454351800000003},{"$f":"MAX(O5:O9)-MIN(O5:O9)","v":21.958310399999998}]
[-10,{"$f":"'DF raw data'!D9/100","v":-22.365932999999998},{"$f":"'DF raw data'!E9/100","v":-0.71777343999999998},{"$f":"'DF raw data'!I9/100","v":-15.875723000000001},{"$f":"'DF raw data'!J9/100","v":-14.421543},{"$f":"'DF raw data'!N9/100","v":-9.4483893000000005},{"$f":"'DF raw data'!O9/100","v":-6.9688280999999996},{"$f":"'DF raw data'!S9/100","v":1.4298175},{"$f":"'DF raw data'!T9/100","v":-12.372665999999999},{"$f":"'DF raw data'!X9/100","v":0.73203826999999999},{"$f":"'DF raw data'!Y9/100","v":-8.8369824000000001},null,{"$f":"F4","v":20},{"$f":"F21","v":-15.126799399999998},{"$f":"G21","v":-22.656341333333334}]
[-8,{"$f":"'DF raw data'!D10/100","v":-11.362317000000001},{"$f":"'DF raw data'!E10/100","v":7.8785352},{"$f":"'DF raw data'!I10/100","v":-6.6125867000000005},{"$f":"'DF raw data'!J10/100","v":3.8765136999999998},{"$f":"'DF raw data'!N10/100","v":-9.6323217999999997},{"$f":"'DF raw data'!O10/100","v":-10.276475},{"$f":"'DF raw data'!S10/100","v":1.9855052},{"$f":"'DF raw data'!T10/100","v":-10.752227},{"$f":"'DF raw data'!X10/100","v":-13.62027},{"$f":"'DF raw data'!Y10/100","v":-14.170311999999999},null,{"$f":"H4","v":30},{"$f":"H21","v":-10.813523533333333},{"$f":"I21","v":-14.4244954}]
[-6,{"$f":"'DF raw data'!D11/100","v":-2.3563611},{"$f":"'DF raw data'!E11/100","v":20.582294999999998},{"$f":"'DF raw data'!I11/100","v":3.9010021999999998},{"$f":"'DF raw data'!J11/100","v":15.439784999999999},{"$f":"'DF raw data'!N11/100","v":-26.191509},{"$f":"'DF raw data'!O11/100","v":-1.8456444999999999},{"$f":"'DF raw data'!S11/100","v":3.3044989},{"$f":"'DF raw data'!T11/100","v":1.2474121},{"$f":"'DF raw data'!X11/100","v":-3.8545287999999998},{"$f":"'DF raw data'!Y11/100","v":-17.764619},null,{"$f":"J4","v":100},{"$f":"J21","v":-14.637479333333333},{"$f":"K21","v":-29.899895666666666}]
[-4,{"$f":"'DF raw data'!D12/100","v":-31.582919999999998},{"$f":"'DF raw data'!E12/100","v":13.101035},{"$f":"'DF raw data'!I12/100","v":-17.352751000000001},{"$f":"'DF raw data'!J12/100","v":1.3904491999999999},{"$f":"'DF raw data'!N12/100","v":0.6086705},{"$f":"'DF raw data'!O12/100","v":-2.5117870999999998},{"$f":"'DF raw data'!S12/100","v":-17.838701},{"$f":"'DF raw data'!T12/100","v":-3.7307715000000004},{"$f":"'DF raw data'!X12/100","v":0.50650452000000001},{"$f":"'DF raw data'!Y12/100","v":-2.9192383}]
[-2,{"$f":"'DF raw data'!D13/100","v":-23.930250999999998},{"$f":"'DF raw data'!E13/100","v":-1.1294043},{"$f":"'DF raw data'!I13/100","v":-30.687494999999998},{"$f":"'DF raw data'!J13/100","v":9.8624316000000007},{"$f":"'DF raw data'!N13/100","v":-28.450250999999998},{"$f":"'DF raw data'!O13/100","v":-10.391005999999999},{"$f":"'DF raw data'!S13/100","v":-20.86},{"$f":"'DF raw data'!T13/100","v":-15.312734000000001},{"$f":"'DF raw data'!X13/100","v":-11.655560000000001},{"$f":"'DF raw data'!Y13/100","v":-41.348290999999996},null,"Accept criteria:"]
[0,{"$f":"'DF raw data'!D14/100","v":-24.979844},{"$f":"'DF raw data'!E14/100","v":-21.853223},{"$f":"'DF raw data'!I14/100","v":-28.959465000000002},{"$f":"'DF raw data'!J14/100","v":-3.4465233999999998},{"$f":"'DF raw data'!N14/100","v":-18.378906999999998},{"$f":"'DF raw data'!O14/100","v":-10.329013999999999},{"$f":"'DF raw data'!S14/100","v":-10.2926},{"$f":"'DF raw data'!T14/100","v":-6.6379102000000003},{"$f":"'DF raw data'!X14/100","v":-21.886111},{"$f":"'DF raw data'!Y14/100","v":-12.146357},null,"Values within: +/-",42.5,42.5]
[2,{"$f":"'DF raw data'!D15/100","v":-4.3026587000000003},{"$f":"'DF raw data'!E15/100","v":-7.6619237999999994},{"$f":"'DF raw data'!I15/100","v":-16.156666000000001},{"$f":"'DF raw data'!J15/100","v":-30.240664000000002},{"$f":"'DF raw data'!N15/100","v":1.4487597999999999},{"$f":"'DF raw data'!O15/100","v":-47.249004000000006},{"$f":"'DF raw data'!S15/100","v":-1.2879706},{"$f":"'DF raw data'!T15/100","v":-21.322842000000001},{"$f":"'DF raw data'!X15/100","v":-10.370767000000001},{"$f":"'DF raw data'!Y15/100","v":-36.205038999999999},null,"Test result",{"$f":"IF(MAX(N$5:N$9)<N$12,IF(MIN(N$5:N$9)>-1*N12,\"Pass\",\"Fail\"),\"Fail\")","v":"Pass"},{"$f":"IF(MAX(O$5:O$9)<O$12,IF(MIN(O$5:O$9)>-1*O12,\"Pass\",\"Fail\"),\"Fail\")","v":"Pass"}]
[4,{"$f":"'DF raw data'!D16/100","v":-5.3355028999999998},{"$f":"'DF raw data'!E16/100","v":-8.1092578},{"$f":"'DF raw data'!I16/100","v":-6.6065770999999991},{"$f":"'DF raw data'!J16/100","v":-40.693184000000002},{"$f":"'DF raw data'!N16/100","v":-11.538322000000001},{"$f":"'DF raw data'!O16/100","v":-10.455537},{"$f":"'DF raw data'!S16/100","v":1.7209988000000001},{"$f":"'DF raw data'!T16/100","v":-12.830419999999998},{"$f":"'DF raw data'!X16/100","v":-9.7860364000000004},{"$f":"'DF raw data'!Y16/100","v":-6.1251562000000002}]
[6,{"$f":"'DF raw data'!D17/100","v":-25.015518},{"$f":"'DF raw data'!E17/100","v":-43.115478999999993},{"$f":"'DF raw data'!I17/100","v":-15.193947000000001},{"$f":"'DF raw data'!J17/100","v":-26.681406000000003},{"$f":"'DF raw data'!N17/100","v":9.5944965},{"$f":"'DF raw data'!O17/100","v":-15.169443000000001},{"$f":"'DF raw data'!S17/100","v":2.4090701000000001},{"$f":"'DF raw data'!T17/100","v":-15.104131000000001},{"$f":"'DF raw data'!X17/100","v":-0.43199340999999997},{"$f":"'DF raw data'!Y17/100","v":-17.186553}]
[8,{"$f":"'DF raw data'!D18/100","v":-6.6349377},{"$f":"'DF raw data'!E18/100","v":-18.284385},{"$f":"'DF raw data'!I18/100","v":-5.4515063000000001},{"$f":"'DF raw data'!J18/100","v":-20.790127000000002},{"$f":"'DF raw data'!N18/100","v":17.006366},{"$f":"'DF raw data'!O18/100","v":-17.655038999999999},{"$f":"'DF raw data'!S18/100","v":-2.7992821999999999},{"$f":"'DF raw data'!T18/100","v":-3.4662500000000001},{"$f":"'DF raw data'!X18/100","v":-15.411421000000001},{"$f":"'DF raw data'!Y18/100","v":-0.27030270000000001}]
[10,{"$f":"'DF raw data'!D19/100","v":-15.096721000000001},{"$f":"'DF raw data'!E19/100","v":-46.739306999999997},{"$f":"'DF raw data'!I19/100","v":-19.465471000000001},{"$f":"'DF raw data'!J19/100","v":-30.550595999999999},{"$f":"'DF raw data'!N19/100","v":-17.108643000000001},{"$f":"'DF raw data'!O19/100","v":-41.313311000000006},{"$f":"'DF raw data'!S19/100","v":-11.246089},{"$f":"'DF raw data'!T19/100","v":-17.264697000000002},{"$f":"'DF raw data'!X19/100","v":-14.960715},{"$f":"'DF raw data'!Y19/100","v":-27.065459000000001}]
[]
["DF indice",{"$f":"'DF raw data'!B4","v":887},null,{"$f":"'DF raw data'!G4","v":888},null,{"$f":"'DF raw data'!L4","v":889},null,{"$f":"'DF raw data'!Q4","v":890},null,{"$f":"'DF raw data'!V4","v":891}]
[]
["Average",{"$f":"AVERAGE(B11:B13)","v":-17.737584566666666},{"$f":"AVERAGE(C11:C13)","v":-10.214850366666667},-25.267875333333336,-7.9415852666666673,-15.126799399999998,-22.656341333333334,-10.813523533333333,-14.4244954,-14.637479333333333,-29.899895666666666]

{"sheet":"DF raw data","index":2,"n_rows":19,"n_cols":25,"rows_kept":19,"cut":false,"hidden":false,"merged":[]}
["Comment:","2nd Int scan, PS 16329, 10 mm gap",null,null,null,"Comment:","2nd Int scan, PS 16329, 15 mm gap",null,null,null,"Comment:","2nd Int scan, PS 16329, 20 mm gap",null,null,null,"Comment:","2nd Int scan, PS 16329, 30 mm gap",null,null,null,"Comment:","2nd Int scan, PS 16329, 100 mm gap"]
["Date:","3. okt 2017","15:26:08",null,null,"Date:","3. okt 2017","15:01:44",null,null,"Date:","3. okt 2017","15:01:24",null,null,"Date:","3. okt 2017","15:13:58",null,null,"Date:","3. okt 2017","15:26:09"]
["Z-Pos:",0,null,null,null,"Z-Pos:",0,null,null,null,"Z-Pos:",0,null,null,null,"Z-Pos:",0,null,null,null,"Z-Pos:",0]
["Indice:",887,null,null,null,"Indice:",888,null,null,null,"Indice:",889,null,null,null,"Indice:",890,null,null,null,"Indice:",891]
["Background Indice:",887,null,null,null,"Background Indice:",888,null,null,null,"Background Indice:",889,null,null,null,"Background Indice:",890,null,null,null,"Background Indice:",891]
["Temperature:",21.65,null,null,null,"Temperature:",21.67,null,null,null,"Temperature:",21.7,null,null,null,"Temperature:",21.72,null,null,null,"Temperature:",21.75]
["Encoder:",1635131,null,null,null,"Encoder:",1615087,null,null,null,"Encoder:",1595071,null,null,null,"Encoder:",1555041,null,null,null,"Encoder:",1275089]
["X","IXb","IZb","JXb","JZb","X","IXb","IZb","JXb","JZb","X","IXb","IZb","JXb","JZb","X","IXb","IZb","JXb","JZb","X","IXb","IZb","JXb","JZb"]
[-1,-2.9035598999999999,10.34003,-2236.5933,-71.777343999999999,-1,-5.6636100000000003,-2.6428199000000001,-1587.5723,-1442.1542999999999,-1,-3.6382899000000002,-1.0254101,-944.83893,-696.88280999999995,-1,-2.4976200999999998,-3.1173999000000001,142.98175000000001,-1237.2665999999999,-1,-4.2675599999999996,-6.2996601999999999,73.203827000000004,-883.69824000000006]
[-0.80000000999999998,-4.0939202000000003,1.02084,-1136.2317,787.85352,-0.80000000999999998,-3.3382299,2.3094299,-661.25867000000005,387.65136999999999,-0.80000000999999998,-6.3011999000000003,-3.5566198999999998,-963.23217999999997,-1027.6475,-0.80000000999999998,-2.6813500000000001,-8.0801201000000002,198.55052000000001,-1075.2227,-0.80000000999999998,-1.7756400000000001,-9.7920303000000004,-1362.027,-1417.0311999999999]
[-0.60000001999999997,-2.8568399000000002,21.234489,-235.63611,2058.2294999999999,-0.60000001999999997,2.0359099000000001,7.5503001000000003,390.10021999999998,1543.9784999999999,-0.60000001999999997,-6.2550201000000003,2.7233000000000001,-2619.1509000000001,-184.56444999999999,-0.60000001999999997,1.48072,1.3349500000000001,330.44988999999998,124.74121,-0.60000001999999997,-0.38144001,-4.9376401999999997,-385.45287999999999,-1776.4619]
[-0.40000001000000002,-13.79509,12.577669999999999,-3158.2919999999999,1310.1034999999999,-0.40000001000000002,-7.1778497999999997,8.1754198000000002,-1735.2751000000001,139.04491999999999,-0.40000001000000002,1.39689,2.5311699000000001,60.867049999999999,-251.17871,-0.40000001000000002,-2.9707501000000001,-1.12401,-1783.8701000000001,-373.07715000000002,-0.40000001000000002,6.1143698999999998,0.87089998000000002,50.650452000000001,-291.92383000000001]
[-0.2,-11.584619999999999,2.7683898999999998,-2393.0250999999998,-112.94043000000001,-0.2,-14.267110000000001,8.5196199000000004,-3068.7494999999999,986.24315999999999,-0.2,-4.6124901999999999,-5.5506400999999999,-2845.0250999999998,-1039.1006,-0.2,-6.5899301000000001,-6.8509102000000004,-2086,-1531.2734,-0.2,-6.1852102000000002,-10.705730000000001,-1165.556,-4134.8290999999999]
[0,-14.686540000000001,12.131869999999999,-2497.9843999999998,-2185.3222999999998,0,-2.4596100000000001,5.1745099999999997,-2895.9465,-344.65233999999998,0,-1.9475,0.43902001000000002,-1837.8906999999999,-1032.9014,0,-2.2578499000000001,1.22376,-1029.26,-663.79102,0,-2.8974500000000001,-2.1948099000000001,-2188.6111000000001,-1214.6357]
[0.2,-4.8654698999999999,-0.88358002999999996,-430.26587000000001,-766.19237999999996,0.2,-5.4854598000000001,-6.5971098000000001,-1615.6666,-3024.0664000000002,0.2,3.3964500000000002,-5.4081998000000002,144.87598,-4724.9004000000004,0.2,4.6188501999999998,-8.0660895999999997,-128.79705999999999,-2132.2842000000001,0.2,1.82731,-10.157489999999999,-1037.0767000000001,-3620.5039000000002]
[0.40000001000000002,-5.0284700000000004,-10.162430000000001,-533.55029000000002,-810.92578000000003,0.40000001000000002,-5.0933199,-9.8552198000000004,-660.65770999999995,-4069.3184000000001,0.40000001000000002,-3.0874600000000001,-6.0838799000000003,-1153.8322000000001,-1045.5536999999999,0.40000001000000002,4.5227098000000003,-7.0253800999999996,172.09988000000001,-1283.0419999999999,0.40000001000000002,-3.4519701,-6.2563601000000002,-978.60364000000004,-612.51562000000001]
[0.60000001999999997,-15.07897,-17.067961,-2501.5518000000002,-4311.5478999999996,0.60000001999999997,-5.5468798000000001,-7.9583000999999998,-1519.3947000000001,-2668.1406000000002,0.60000001999999997,4.6730299000000004,-6.2527099000000002,959.44965000000002,-1516.9443000000001,0.60000001999999997,-2.4399500000000001,-8.1796398000000003,240.90701000000001,-1510.4131,0.60000001999999997,-1.71061,-3.2599298999999999,-43.199340999999997,-1718.6552999999999]
[0.80000000999999998,-3.5391699999999999,-11.66933,-663.49377000000004,-1828.4385,0.80000000999999998,-2.11415,-11.593500000000001,-545.15062999999998,-2079.0127000000002,0.80000000999999998,1.8214399999999999,-11.045859999999999,1700.6366,-1765.5038999999999,0.80000000999999998,-4.3255100000000004,-2.8488801000000001,-279.92822000000001,-346.625,0.80000000999999998,-3.7795898999999999,-3.2011799999999999,-1541.1421,-27.030270000000002]
[1,-8.0412301999999993,-17.26613,-1509.6721,-4673.9306999999999,1,-0.85660999999999998,-13.570080000000001,-1946.5471,-3055.0596,1,-1.9436800000000001,-7.5266599999999997,-1710.8643,-4131.3311000000003,1,-1.6477799,-5.6424498999999999,-1124.6088999999999,-1726.4697000000001,1,-7.3326602000000003,-8.5755195999999998,-1496.0715,-2706.5459000000001]