{"text_format":"1","workbook":"xlsx","n_sheets":3,"sheets":["1st Int","2nd Int","DF raw data"],"not_rendered":{"charts":2,"images":0,"macros":1,"external_links":0,"defined_names":93,"comments":0,"pivot_tables":0},"unopened":[],"bounds":{"document_bytes":16777216,"sheet_cells":100000,"rows_first":2000,"rows_last":500,"rows_between":2000,"halvings":0,"cell_chars":16384,"cell_head_chars":4096},"cells_cut":0,"cells_raw":0,"read":"whole","date_system":"1900"}

{"sheet":"1st Int","index":0,"n_rows":21,"n_cols":19,"rows_kept":21,"cut":false,"hidden":false,"merged":[]}
["SXR 1st Integral SW measurements"]
["Background has been subtracted",null,null,null,null,null,null,null,null,null,null,null,"Center values",null,"Average of 3 points x = -2 to x = 2"]
["y pos",0,"mm"]
["Gap nominal",10,"mm",15,"mm",20,"mm",30,"mm",100,"mm",null,"Gap","Ix [muTm]","Iy [muTm]",null,"Gap interval","Ix [muTm]","Iy [muTm]"]
["Encoder",{"$f":"'DF raw data'!B7","v":388605},null,{"$f":"'DF raw data'!G7","v":489130},null,{"$f":"'DF raw data'!L7","v":589390},null,{"$f":"'DF raw data'!Q7","v":789653},null,{"$f":"'DF raw data'!V7","v":2189566},null,null,{"$f":"B4","v":10},{"$f":"B21","v":-11.869013600000001},{"$f":"C21","v":-5.7996365666666669},null,"10-30",{"$f":"MAX(N5:N8)-MIN(N5:N8)","v":13.511626966666668},{"$f":"MAX(O5:O8)-MIN(O5:O8)","v":7.8432598666666671}]
["x pos [mm]","Ix [muTm]","Iy [muTm]","Ix [muTm]","Iy [muTm]","Ix [muTm]","Iy [muTm]","Ix [muTm]","Iy [muTm]","Ix [muTm]","Iy [muTm]",null,{"$f":"D4","v":15},{"$f":"D21","v":1.6426133666666667},{"$f":"E21","v":-0.91883323333333333},null,"10-100",{"$f":"MAX(N5:N9)-MIN(N5:N9)","v":13.511626966666668},{"$f":"MAX(O5:O9)-MIN(O5:O9)","v":7.8432598666666671}]
[-10,{"$f":"'DF raw data'!B9","v":28.941410000000001},{"$f":"'DF raw data'!C9","v":35.360939000000002},{"$f":"'DF raw data'!G9","v":-11.82691},{"$f":"'DF raw data'!H9","v":4.9418702000000003},{"$f":"'DF raw data'!L9","v":-11.363580000000001},{"$f":"'DF raw data'!M9","v":-4.4384398000000003},{"$f":"'DF raw data'!Q9","v":-4.1984199999999996},{"$f":"'DF raw data'!R9","v":-12.45862},{"$f":"'DF raw data'!V9","v":-0.46755001000000002},{"$f":"'DF raw data'!W9","v":-20.221789999999999},null,{"$f":"F4","v":20},{"$f":"F21","v":-0.13269663233333337},{"$f":"G21","v":2.0436233000000001}]
[-8,{"$f":"'DF raw data'!B10","v":-1.46899},{"$f":"'DF raw data'!C10","v":15.358000000000001},{"$f":"'DF raw data'!G10","v":-17.559179},{"$f":"'DF raw data'!H10","v":2.5685699},{"$f":"'DF raw data'!L10","v":-12.56611},{"$f":"'DF raw data'!M10","v":7.9315901000000002},{"$f":"'DF raw data'!Q10","v":-11.11726},{"$f":"'DF raw data'!R10","v":6.2627601999999998},{"$f":"'DF raw data'!V10","v":-2.0668498999999998},{"$f":"'DF raw data'!W10","v":-14.153230000000001},null,{"$f":"H4","v":30},{"$f":"H21","v":0.64233016666666687},{"$f":"I21","v":1.0461334633333335},null,"Accept criteria:"]
[-6,{"$f":"'DF raw data'!B11","v":-10.570880000000001},{"$f":"'DF raw data'!C11","v":4.9277601000000004},{"$f":"'DF raw data'!G11","v":-14.15873},{"$f":"'DF raw data'!H11","v":11.96702},{"$f":"'DF raw data'!L11","v":-7.3741899000000002},{"$f":"'DF raw data'!M11","v":-0.40899000000000002},{"$f":"'DF raw data'!Q11","v":-9.5727100000000007},{"$f":"'DF raw data'!R11","v":-8.1265201999999999},{"$f":"'DF raw data'!V11","v":6.4567299},{"$f":"'DF raw data'!W11","v":-18.146409999999999},null,{"$f":"J4","v":100},{"$f":"J21","v":-0.32250330333333349},{"$f":"K21","v":-2.6294733666666663},null,"Max for 10-30:",15,15]
[-4,{"$f":"'DF raw data'!B12","v":-10.11774},{"$f":"'DF raw data'!C12","v":2.3575499},{"$f":"'DF raw data'!G12","v":-2.6822599999999999},{"$f":"'DF raw data'!H12","v":14.686260000000001},{"$f":"'DF raw data'!L12","v":-8.5313701999999996},{"$f":"'DF raw data'!M12","v":1.00993},{"$f":"'DF raw data'!Q12","v":7.7043200000000001},{"$f":"'DF raw data'!R12","v":-3.6989600999999999},{"$f":"'DF raw data'!V12","v":-13.45928},{"$f":"'DF raw data'!W12","v":-13.702260000000001},null,null,null,null,null,"Test result",{"$f":"IF(R5<R9,\"Pass\",\"Fail\")","v":"Pass"},{"$f":"IF(S5<S9,\"Pass\",\"Fail\")","v":"Pass"}]
[-2,{"$f":"'DF raw data'!B13","v":-16.313271},{"$f":"'DF raw data'!C13","v":-2.1677898999999998},{"$f":"'DF raw data'!G13","v":1.3846799999999999},{"$f":"'DF raw data'!H13","v":2.9461601000000002},{"$f":"'DF raw data'!L13","v":-3.9191899000000001},{"$f":"'DF raw data'!M13","v":1.6747700000000001},{"$f":"'DF raw data'!Q13","v":5.7333999000000002},{"$f":"'DF raw data'!R13","v":0.30559998999999999},{"$f":"'DF raw data'!V13","v":0.43652998999999998},{"$f":"'DF raw data'!W13","v":-2.1299701},null,"Accept criteria:"]
[0,{"$f":"'DF raw data'!B14","v":-11.4017},{"$f":"'DF raw data'!C14","v":-4.9815898000000001},{"$f":"'DF raw data'!G14","v":1.42021},{"$f":"'DF raw data'!H14","v":1.2894699999999999},{"$f":"'DF raw data'!L14","v":3.6204000000000001},{"$f":"'DF raw data'!M14","v":3.0423998999999999},{"$f":"'DF raw data'!Q14","v":5.5408901999999998},{"$f":"'DF raw data'!R14","v":-4.6459397999999998},{"$f":"'DF raw data'!V14","v":6.6020398},{"$f":"'DF raw data'!W14","v":-3.8201900000000002},null,"Values within: +/-",17.5,17.5]
[2,{"$f":"'DF raw data'!B15","v":-7.8920697999999998},{"$f":"'DF raw data'!C15","v":-10.24953},{"$f":"'DF raw data'!G15","v":2.1229501000000002},{"$f":"'DF raw data'!H15","v":-6.9921297999999998},{"$f":"'DF raw data'!L15","v":-9.9299997000000001E-2},{"$f":"'DF raw data'!M15","v":1.4137},{"$f":"'DF raw data'!Q15","v":-9.3472995999999995},{"$f":"'DF raw data'!R15","v":7.4787401999999998},{"$f":"'DF raw data'!V15","v":-8.0060797000000008},{"$f":"'DF raw data'!W15","v":-1.9382600000000001},null,"Test result",{"$f":"IF(MAX(N$5:N$9)<N$12,IF(MIN(N$5:N$9)>-1*N12,\"Pass\",\"Fail\"),\"Fail\")","v":"Pass"},{"$f":"IF(MAX(O$5:O$9)<O$12,IF(MIN(O$5:O$9)>-1*O12,\"Pass\",\"Fail\"),\"Fail\")","v":"Pass"}]
[4,{"$f":"'DF raw data'!B16","v":-7.8594298},{"$f":"'DF raw data'!C16","v":-7.4933500000000004},{"$f":"'DF raw data'!G16","v":-3.1611400000000001},{"$f":"'DF raw data'!H16","v":3.16221},{"$f":"'DF raw data'!L16","v":0.54860997},{"$f":"'DF raw data'!M16","v":-3.5388299999999999},{"$f":"'DF raw data'!Q16","v":1.91154},{"$f":"'DF raw data'!R16","v":-3.2451099999999999},{"$f":"'DF raw data'!V16","v":-5.6315198000000004},{"$f":"'DF raw data'!W16","v":-5.4140902000000004}]
[6,{"$f":"'DF raw data'!B17","v":-8.3268404},{"$f":"'DF raw data'!C17","v":-8.7836999999999996},{"$f":"'DF raw data'!G17","v":8.0889597000000002},{"$f":"'DF raw data'!H17","v":-1.3315300000000001},{"$f":"'DF raw data'!L17","v":10.869389999999999},{"$f":"'DF raw data'!M17","v":8.7109997999999994E-2},{"$f":"'DF raw data'!Q17","v":-10.010999999999999},{"$f":"'DF raw data'!R17","v":3.6712300999999998},{"$f":"'DF raw data'!V17","v":-4.9719901000000002},{"$f":"'DF raw data'!W17","v":-2.4482998999999999}]
[8,{"$f":"'DF raw data'!B18","v":10.289300000000001},{"$f":"'DF raw data'!C18","v":-5.8229499000000002},{"$f":"'DF raw data'!G18","v":26.500050000000002},{"$f":"'DF raw data'!H18","v":-0.56923997000000004},{"$f":"'DF raw data'!L18","v":16.275209},{"$f":"'DF raw data'!M18","v":-0.55707002000000005},{"$f":"'DF raw data'!Q18","v":16.331160000000001},{"$f":"'DF raw data'!R18","v":-20.876141000000001},{"$f":"'DF raw data'!V18","v":8.8327398000000006},{"$f":"'DF raw data'!W18","v":-0.89631998999999996}]
[10,{"$f":"'DF raw data'!B19","v":26.160468999999999},{"$f":"'DF raw data'!C19","v":1.6204400000000001},{"$f":"'DF raw data'!G19","v":21.939011000000001},{"$f":"'DF raw data'!H19","v":-1.8277600000000001},{"$f":"'DF raw data'!L19","v":25.041388999999999},{"$f":"'DF raw data'!M19","v":-8.2274904000000006},{"$f":"'DF raw data'!Q19","v":13.97363},{"$f":"'DF raw data'!R19","v":-11.500629999999999},{"$f":"'DF raw data'!V19","v":9.7804804000000001},{"$f":"'DF raw data'!W19","v":-1.5891401000000001}]
[]
["DF indice",{"$f":"'DF raw data'!B4","v":358},null,{"$f":"'DF raw data'!G4","v":359},null,{"$f":"'DF raw data'!L4","v":360},null,{"$f":"'DF raw data'!Q4","v":361},null,{"$f":"'DF raw data'!V4","v":362}]
[]
["Average",{"$f":"AVERAGE(B11:B13)","v":-11.869013600000001},{"$f":"AVERAGE(C11:C13)","v":-5.7996365666666669},1.6426133666666667,-0.91883323333333333,-0.13269663233333337,2.0436233000000001,0.64233016666666687,1.0461334633333335,-0.32250330333333349,-2.6294733666666663]

{"sheet":"2nd Int","index":1,"n_rows":21,"n_cols":19,"rows_kept":21,"cut":false,"hidden":false,"merged":[]}
["SXR 2nd Integral SW measurements"]
["Background has been subtracted",null,null,null,null,null,null,null,null,null,null,null,"Center values",null,"Average of 3 points x = -2 to x = 2"]
["y pos",0,"mm"]
["Gap",10,"mm",15,"mm",20,"mm",30,"mm",100,"mm",null,"Gap","Jx [muTm^2]","Jy [muTm^2]",null,"Gap interval","Jx [muTm^2]","Jy [muTm^2]"]
["Encoder",{"$f":"'DF raw data'!B7","v":388605},null,{"$f":"'DF raw data'!G7","v":489130},null,{"$f":"'DF raw data'!L7","v":589390},null,{"$f":"'DF raw data'!Q7","v":789653},null,{"$f":"'DF raw data'!V7","v":2189566},null,null,{"$f":"B4","v":10},{"$f":"B21","v":-9.0208861333333328},{"$f":"C21","v":17.340318966666668},null,"10-30",{"$f":"MAX(N5:N8)-MIN(N5:N8)","v":17.121428299999998},{"$f":"MAX(O5:O8)-MIN(O5:O8)","v":10.408219300000003}]
["x pos [mm]","Jx [muTm^2]","Jy [muTm^2]","Jx [muTm^2]","Jy [muTm^2]","Jx [muTm^2]","Jy [muTm^2]","Jx [muTm^2]","Jy [muTm^2]","Jx [muTm^2]","Jy [muTm^2]",null,{"$f":"D4","v":15},{"$f":"D21","v":8.1005421666666653},{"$f":"E21","v":9.1297493000000003},null,"10-100",{"$f":"MAX(N5:N9)-MIN(N5:N9)","v":24.730039833333329},{"$f":"MAX(O5:O9)-MIN(O5:O9)","v":18.641347600000003}]
[-10,{"$f":"'DF raw data'!D9/100","v":-45.344647999999999},{"$f":"'DF raw data'!E9/100","v":23.319883000000001},{"$f":"'DF raw data'!I9/100","v":-28.247197},{"$f":"'DF raw data'!J9/100","v":12.991094},{"$f":"'DF raw data'!N9/100","v":-32.447158000000002},{"$f":"'DF raw data'!O9/100","v":-7.6661815999999998},{"$f":"'DF raw data'!S9/100","v":-15.110482999999999},{"$f":"'DF raw data'!T9/100","v":-12.010869},{"$f":"'DF raw data'!X9/100","v":-15.090232},{"$f":"'DF raw data'!Y9/100","v":-22.893212999999999},null,{"$f":"F4","v":20},{"$f":"F21","v":1.8163390999999998},{"$f":"G21","v":6.9320996666666668}]
[-8,{"$f":"'DF raw data'!D10/100","v":-20.148583000000002},{"$f":"'DF raw data'!E10/100","v":45.525879000000003},{"$f":"'DF raw data'!I10/100","v":-20.905393},{"$f":"'DF raw data'!J10/100","v":12.883232},{"$f":"'DF raw data'!N10/100","v":-17.544109000000002},{"$f":"'DF raw data'!O10/100","v":18.859628999999998},{"$f":"'DF raw data'!S10/100","v":-8.3946483999999995},{"$f":"'DF raw data'!T10/100","v":22.813184},{"$f":"'DF raw data'!X10/100","v":10.027653000000001},{"$f":"'DF raw data'!Y10/100","v":-7.0752440999999999},null,{"$f":"H4","v":30},{"$f":"H21","v":2.4440841},{"$f":"I21","v":9.2730958999999995}]
[-6,{"$f":"'DF raw data'!D11/100","v":-17.254744000000002},{"$f":"'DF raw data'!E11/100","v":22.870731999999997},{"$f":"'DF raw data'!I11/100","v":-5.8895929000000002},{"$f":"'DF raw data'!J11/100","v":22.428281000000002},{"$f":"'DF raw data'!N11/100","v":-0.18193480000000001},{"$f":"'DF raw data'!O11/100","v":-3.8759961000000001},{"$f":"'DF raw data'!S11/100","v":-20.597710000000003},{"$f":"'DF raw data'!T11/100","v":-18.835360999999999},{"$f":"'DF raw data'!X11/100","v":-1.2867151000000001},{"$f":"'DF raw data'!Y11/100","v":-43.634364999999995},null,{"$f":"J4","v":100},{"$f":"J21","v":-16.629497666666666},{"$f":"K21","v":-1.301028633333333}]
[-4,{"$f":"'DF raw data'!D12/100","v":29.417666000000001},{"$f":"'DF raw data'!E12/100","v":42.108154000000006},{"$f":"'DF raw data'!I12/100","v":-19.037661},{"$f":"'DF raw data'!J12/100","v":34.218721000000002},{"$f":"'DF raw data'!N12/100","v":-19.314114},{"$f":"'DF raw data'!O12/100","v":18.056572000000003},{"$f":"'DF raw data'!S12/100","v":17.297976000000002},{"$f":"'DF raw data'!T12/100","v":4.2248144999999999},{"$f":"'DF raw data'!X12/100","v":-9.8661151},{"$f":"'DF raw data'!Y12/100","v":1.0682324000000001}]
[-2,{"$f":"'DF raw data'!D13/100","v":-5.4110747999999997},{"$f":"'DF raw data'!E13/100","v":33.935868999999997},{"$f":"'DF raw data'!I13/100","v":1.5113445999999999},{"$f":"'DF raw data'!J13/100","v":12.049023},{"$f":"'DF raw data'!N13/100","v":-3.9334552},{"$f":"'DF raw data'!O13/100","v":16.035342},{"$f":"'DF raw data'!S13/100","v":12.604623999999999},{"$f":"'DF raw data'!T13/100","v":10.985225},{"$f":"'DF raw data'!X13/100","v":-21.552595},{"$f":"'DF raw data'!Y13/100","v":-1.4267870999999999},null,"Accept criteria:"]
[0,{"$f":"'DF raw data'!D14/100","v":-21.609936999999999},{"$f":"'DF raw data'!E14/100","v":23.24625},{"$f":"'DF raw data'!I14/100","v":6.6615868999999996},{"$f":"'DF raw data'!J14/100","v":17.427139},{"$f":"'DF raw data'!N14/100","v":10.774478999999999},{"$f":"'DF raw data'!O14/100","v":7.3382030999999994},{"$f":"'DF raw data'!S14/100","v":-2.5465126000000002},{"$f":"'DF raw data'!T14/100","v":6.1363867000000001},{"$f":"'DF raw data'!X14/100","v":-13.368098},{"$f":"'DF raw data'!Y14/100","v":-4.5181151999999996},null,"Values within: +/-",42.5,42.5]
[2,{"$f":"'DF raw data'!D15/100","v":-4.1646599999999999E-2},{"$f":"'DF raw data'!E15/100","v":-5.1611621000000003},{"$f":"'DF raw data'!I15/100","v":16.128695},{"$f":"'DF raw data'!J15/100","v":-2.0869141},{"$f":"'DF raw data'!N15/100","v":-1.3920064999999999},{"$f":"'DF raw data'!O15/100","v":-2.5772461},{"$f":"'DF raw data'!S15/100","v":-2.7258591000000001},{"$f":"'DF raw data'!T15/100","v":10.697676},{"$f":"'DF raw data'!X15/100","v":-14.9678},{"$f":"'DF raw data'!Y15/100","v":2.0418164000000001},null,"Test result",{"$f":"IF(MAX(N$5:N$9)<N$12,IF(MIN(N$5:N$9)>-1*N12,\"Pass\",\"Fail\"),\"Fail\")","v":"Pass"},{"$f":"IF(MAX(O$5:O$9)<O$12,IF(MIN(O$5:O$9)>-1*O12,\"Pass\",\"Fail\"),\"Fail\")","v":"Pass"}]
[4,{"$f":"'DF raw data'!D16/100","v":-3.7433346999999997},{"$f":"'DF raw data'!E16/100","v":31.279354999999999},{"$f":"'DF raw data'!I16/100","v":-10.575686000000001},{"$f":"'DF raw data'!J16/100","v":9.6297168000000006},{"$f":"'DF raw data'!N16/100","v":-6.9168762000000008},{"$f":"'DF raw data'!O16/100","v":10.643779},{"$f":"'DF raw data'!S16/100","v":22.919291999999999},{"$f":"'DF raw data'!T16/100","v":-0.24820311},{"$f":"'DF raw data'!X16/100","v":-17.026468999999999},{"$f":"'DF raw data'!Y16/100","v":14.780253999999999}]
[6,{"$f":"'DF raw data'!D17/100","v":7.9110766999999997},{"$f":"'DF raw data'!E17/100","v":18.359033},{"$f":"'DF raw data'!I17/100","v":12.785798},{"$f":"'DF raw data'!J17/100","v":8.3012402000000005},{"$f":"'DF raw data'!N17/100","v":19.672905},{"$f":"'DF raw data'!O17/100","v":5.1650292999999996},{"$f":"'DF raw data'!S17/100","v":-35.688357000000003},{"$f":"'DF raw data'!T17/100","v":16.2804},{"$f":"'DF raw data'!X17/100","v":-8.5209442000000006},{"$f":"'DF raw data'!Y17/100","v":2.9327051000000002}]
[8,{"$f":"'DF raw data'!D18/100","v":40.808101000000001},{"$f":"'DF raw data'!E18/100","v":26.526610999999999},{"$f":"'DF raw data'!I18/100","v":38.060321999999999},{"$f":"'DF raw data'!J18/100","v":12.916855},{"$f":"'DF raw data'!N18/100","v":38.280444000000003},{"$f":"'DF raw data'!O18/100","v":14.446309000000001},{"$f":"'DF raw data'!S18/100","v":34.273760000000003},{"$f":"'DF raw data'!T18/100","v":-11.493838},{"$f":"'DF raw data'!X18/100","v":19.919160999999999},{"$f":"'DF raw data'!Y18/100","v":-2.6376366999999998}]
[10,{"$f":"'DF raw data'!D19/100","v":42.912396999999999},{"$f":"'DF raw data'!E19/100","v":8.7901562000000002},{"$f":"'DF raw data'!I19/100","v":28.020864000000003},{"$f":"'DF raw data'!J19/100","v":-11.550917999999999},{"$f":"'DF raw data'!N19/100","v":35.228664999999999},{"$f":"'DF raw data'!O19/100","v":-19.277373000000001},{"$f":"'DF raw data'!S19/100","v":24.173227999999998},{"$f":"'DF raw data'!T19/100","v":-23.889423999999998},{"$f":"'DF raw data'!X19/100","v":18.021768999999999},{"$f":"'DF raw data'!Y19/100","v":-11.201630999999999}]
[]
["DF indice",{"$f":"'DF raw data'!B4","v":358},null,{"$f":"'DF raw data'!G4","v":359},null,{"$f":"'DF raw data'!L4","v":360},null,{"$f":"'DF raw data'!Q4","v":361},null,{"$f":"'DF raw data'!V4","v":362}]
[]
["Average",{"$f":"AVERAGE(B11:B13)","v":-9.0208861333333328},{"$f":"AVERAGE(C11:C13)","v":17.340318966666668},8.1005421666666653,9.1297493000000003,1.8163390999999998,6.9320996666666668,2.4440841,9.2730958999999995,-16.629497666666666,-1.301028633333333]

{"sheet":"DF raw data","index":2,"n_rows":19,"n_cols":25,"rows_kept":19,"cut":false,"hidden":false,"merged":[]}
["Comment:","2nd Int scan, PS 16344, 10 mm gap",null,null,null,"Comment:","2nd Int scan, PS 16344, 15 mm gap",null,null,null,"Comment:","2nd Int scan, PS 16344, 20 mm gap",null,null,null,"Comment:","2nd Int scan, PS 16344, 30 mm gap",null,null,null,"Comment:","2nd Int scan, PS 16344, 100 mm gap"]
["Date:","31. mar 2017","11:09:24",null,null,"Date:","31. mar 2017","11:23:23",null,null,"Date:","31. mar 2017","11:38:17",null,null,"Date:","31. mar 2017","11:52:21",null,null,"Date:","31. mar 2017","12:28:31"]
["Z-Pos:",0,null,null,null,"Z-Pos:",0,null,null,null,"Z-Pos:",0,null,null,null,"Z-Pos:",0,null,null,null,"Z-Pos:",0]
["Indice:",358,null,null,null,"Indice:",359,null,null,null,"Indice:",360,null,null,null,"Indice:",361,null,null,null,"Indice:",362]
["Background Indice:",358,null,null,null,"Background Indice:",359,null,null,null,"Background Indice:",360,null,null,null,"Background Indice:",361,null,null,null,"Background Indice:",362]
["Temperature:",21.24,null,null,null,"Temperature:",21.24,null,null,null,"Temperature:",21.25,null,null,null,"Temperature:",21.22,null,null,null,"Temperature:",21.24]
["Encoder:",388605,null,null,null,"Encoder:",489130,null,null,null,"Encoder:",589390,null,null,null,"Encoder:",789653,null,null,null,"Encoder:",2189566]
["X","IXb","IZb","JXb","JZb","X","IXb","IZb","JXb","JZb","X","IXb","IZb","JXb","JZb","X","IXb","IZb","JXb","JZb","X","IXb","IZb","JXb","JZb"]
[-1,28.941410000000001,35.360939000000002,-4534.4647999999997,2331.9883,-1,-11.82691,4.9418702000000003,-2824.7197000000001,1299.1094000000001,-1,-11.363580000000001,-4.4384398000000003,-3244.7157999999999,-766.61815999999999,-1,-4.1984199999999996,-12.45862,-1511.0482999999999,-1201.0869,-1,-0.46755001000000002,-20.221789999999999,-1509.0232000000001,-2289.3213000000001]
[-0.80000000999999998,-1.46899,15.358000000000001,-2014.8583000000001,4552.5879000000004,-0.80000000999999998,-17.559179,2.5685699,-2090.5392999999999,1288.3232,-0.80000000999999998,-12.56611,7.9315901000000002,-1754.4109000000001,1885.9629,-0.80000000999999998,-11.11726,6.2627601999999998,-839.46483999999998,2281.3184000000001,-0.80000000999999998,-2.0668498999999998,-14.153230000000001,1002.7653,-707.52440999999999]
[-0.60000001999999997,-10.570880000000001,4.9277601000000004,-1725.4744000000001,2287.0731999999998,-0.60000001999999997,-14.15873,11.96702,-588.95929000000001,2242.8281000000002,-0.60000001999999997,-7.3741899000000002,-0.40899000000000002,-18.193480000000001,-387.59960999999998,-0.60000001999999997,-9.5727100000000007,-8.1265201999999999,-2059.7710000000002,-1883.5361,-0.60000001999999997,6.4567299,-18.146409999999999,-128.67151000000001,-4363.4364999999998]
[-0.40000001000000002,-10.11774,2.3575499,2941.7665999999999,4210.8154000000004,-0.40000001000000002,-2.6822599999999999,14.686260000000001,-1903.7661000000001,3421.8721,-0.40000001000000002,-8.5313701999999996,1.00993,-1931.4114,1805.6572000000001,-0.40000001000000002,7.7043200000000001,-3.6989600999999999,1729.7976000000001,422.48145,-0.40000001000000002,-13.45928,-13.702260000000001,-986.61150999999995,106.82324]
[-0.2,-16.313271,-2.1677898999999998,-541.10748000000001,3393.5868999999998,-0.2,1.3846799999999999,2.9461601000000002,151.13445999999999,1204.9023,-0.2,-3.9191899000000001,1.6747700000000001,-393.34552000000002,1603.5342000000001,-0.2,5.7333999000000002,0.30559998999999999,1260.4623999999999,1098.5225,-0.2,0.43652998999999998,-2.1299701,-2155.2595000000001,-142.67871]
[0,-11.4017,-4.9815898000000001,-2160.9937,2324.625,0,1.42021,1.2894699999999999,666.15868999999998,1742.7139,0,3.6204000000000001,3.0423998999999999,1077.4478999999999,733.82030999999995,0,5.5408901999999998,-4.6459397999999998,-254.65126000000001,613.63867000000005,0,6.6020398,-3.8201900000000002,-1336.8098,-451.81151999999997]
[0.2,-7.8920697999999998,-10.24953,-4.1646599999999996,-516.11621000000002,0.2,2.1229501000000002,-6.9921297999999998,1612.8695,-208.69140999999999,0.2,-9.9299997000000001E-2,1.4137,-139.20065,-257.72460999999998,0.2,-9.3472995999999995,7.4787401999999998,-272.58591000000001,1069.7675999999999,0.2,-8.0060797000000008,-1.9382600000000001,-1496.78,204.18163999999999]
[0.40000001000000002,-7.8594298,-7.4933500000000004,-374.33346999999998,3127.9355,0.40000001000000002,-3.1611400000000001,3.16221,-1057.5686000000001,962.97167999999999,0.40000001000000002,0.54860997,-3.5388299999999999,-691.68762000000004,1064.3779,0.40000001000000002,1.91154,-3.2451099999999999,2291.9292,-24.820311,0.40000001000000002,-5.6315198000000004,-5.4140902000000004,-1702.6469,1478.0254]
[0.60000001999999997,-8.3268404,-8.7836999999999996,791.10766999999998,1835.9032999999999,0.60000001999999997,8.0889597000000002,-1.3315300000000001,1278.5798,830.12401999999997,0.60000001999999997,10.869389999999999,8.7109997999999994E-2,1967.2905000000001,516.50292999999999,0.60000001999999997,-10.010999999999999,3.6712300999999998,-3568.8357000000001,1628.04,0.60000001999999997,-4.9719901000000002,-2.4482998999999999,-852.09442000000001,293.27051]
[0.80000000999999998,10.289300000000001,-5.8229499000000002,4080.8101000000001,2652.6610999999998,0.80000000999999998,26.500050000000002,-0.56923997000000004,3806.0322000000001,1291.6855,0.80000000999999998,16.275209,-0.55707002000000005,3828.0444000000002,1444.6309000000001,0.80000000999999998,16.331160000000001,-20.876141000000001,3427.3760000000002,-1149.3838000000001,0.80000000999999998,8.8327398000000006,-0.89631998999999996,1991.9160999999999,-263.76366999999999]
[1,26.160468999999999,1.6204400000000001,4291.2397000000001,879.01562000000001,1,21.939011000000001,-1.8277600000000001,2802.0864000000001,-1155.0917999999999,1,25.041388999999999,-8.2274904000000006,3522.8665000000001,-1927.7373,1,13.97363,-11.500629999999999,2417.3227999999999,-2388.9423999999999,1,9.7804804000000001,-1.5891401000000001,1802.1768999999999,-1120.1631]