{"text_format":"1","workbook":"xlsx","n_sheets":3,"sheets":["1st Int","2nd Int","DF raw data"],"not_rendered":{"charts":2,"images":0,"macros":1,"external_links":0,"defined_names":118,"comments":0,"pivot_tables":0},"unopened":[],"bounds":{"document_bytes":16777216,"sheet_cells":100000,"rows_first":2000,"rows_last":500,"rows_between":2000,"halvings":0,"cell_chars":16384,"cell_head_chars":4096},"cells_cut":0,"cells_raw":0,"read":"whole","date_system":"1900"}

{"sheet":"1st Int","index":0,"n_rows":30,"n_cols":19,"rows_kept":30,"cut":false,"hidden":false,"merged":[]}
["SXR 1st Integral SW measurements"]
["Background has been subtracted",null,null,null,null,null,null,null,null,null,null,null,"Center values",null,"Average of 3 points x = -2 to x = 2"]
["y pos",0,"mm"]
["Gap nominal",10,"mm",15,"mm",20,"mm",30,"mm",100,"mm",null,"Gap","Ix [muTm]","Iy [muTm]",null,"Gap interval","Ix [muTm]","Iy [muTm]"]
["Encoder",{"$f":"'DF raw data'!B7","v":384594},null,{"$f":"'DF raw data'!G7","v":485196},null,{"$f":"'DF raw data'!L7","v":585247},null,{"$f":"'DF raw data'!Q7","v":785739},null,{"$f":"'DF raw data'!V7","v":2185675},null,null,{"$f":"B4","v":10},{"$f":"B21","v":-7.8759099333333333},{"$f":"C21","v":9.9007901333333326},null,"10-30",{"$f":"MAX(N5:N8)-MIN(N5:N8)","v":13.5114699},{"$f":"MAX(O5:O8)-MIN(O5:O8)","v":14.444820166666666}]
["x pos [mm]","Ix [muTm]","Iy [muTm]","Ix [muTm]","Iy [muTm]","Ix [muTm]","Iy [muTm]","Ix [muTm]","Iy [muTm]","Ix [muTm]","Iy [muTm]",null,{"$f":"D4","v":15},{"$f":"D21","v":1.7963266999999998},{"$f":"E21","v":4.7339433666666668},null,"10-100",{"$f":"MAX(N5:N9)-MIN(N5:N9)","v":13.5114699},{"$f":"MAX(O5:O9)-MIN(O5:O9)","v":17.0753235}]
[-10,{"$f":"'DF raw data'!B9","v":23.94031},{"$f":"'DF raw data'!C9","v":-3.4396998999999999},{"$f":"'DF raw data'!G9","v":22.054349999999999},{"$f":"'DF raw data'!H9","v":-13.6038},{"$f":"'DF raw data'!L9","v":12.79067},{"$f":"'DF raw data'!M9","v":-9.5578603999999991},{"$f":"'DF raw data'!Q9","v":9.1999701999999992},{"$f":"'DF raw data'!R9","v":-11.156969999999999},{"$f":"'DF raw data'!V9","v":-0.58384000999999996},{"$f":"'DF raw data'!W9","v":-13.888400000000001},null,{"$f":"F4","v":20},{"$f":"F21","v":5.3922101666666675},{"$f":"G21","v":0.2305699666666666}]
[-8,{"$f":"'DF raw data'!B10","v":17.29327},{"$f":"'DF raw data'!C10","v":-22.171949000000001},{"$f":"'DF raw data'!G10","v":20.554110000000001},{"$f":"'DF raw data'!H10","v":-3.53844},{"$f":"'DF raw data'!L10","v":10.861039999999999},{"$f":"'DF raw data'!M10","v":0.7288},{"$f":"'DF raw data'!Q10","v":10.19079},{"$f":"'DF raw data'!R10","v":0.33353000999999999},{"$f":"'DF raw data'!V10","v":1.4862899999999999},{"$f":"'DF raw data'!W10","v":-8.1190499999999997},null,{"$f":"H4","v":30},{"$f":"H21","v":5.6355599666666665},{"$f":"I21","v":-4.5440300333333328},null,"Accept criteria:"]
[-6,{"$f":"'DF raw data'!B11","v":24.359631},{"$f":"'DF raw data'!C11","v":7.2599999999999998E-2},{"$f":"'DF raw data'!G11","v":7.7999001000000003},{"$f":"'DF raw data'!H11","v":6.6181597999999999},{"$f":"'DF raw data'!L11","v":2.1925199000000002},{"$f":"'DF raw data'!M11","v":-10.79185},{"$f":"'DF raw data'!Q11","v":4.9371099000000003},{"$f":"'DF raw data'!R11","v":-6.4621902000000002},{"$f":"'DF raw data'!V11","v":1.67537},{"$f":"'DF raw data'!W11","v":-9.9673099999999994},null,{"$f":"J4","v":100},{"$f":"J21","v":2.3324599333333333},{"$f":"K21","v":-7.174533366666668},null,"Max for 10-30:",15,15]
[-4,{"$f":"'DF raw data'!B12","v":6.4054998999999997},{"$f":"'DF raw data'!C12","v":3.6668701000000001},{"$f":"'DF raw data'!G12","v":2.9237598999999999},{"$f":"'DF raw data'!H12","v":-1.53522},{"$f":"'DF raw data'!L12","v":-2.7921200000000002},{"$f":"'DF raw data'!M12","v":6.4137702000000001},{"$f":"'DF raw data'!Q12","v":8.19876},{"$f":"'DF raw data'!R12","v":6.0430000999999997E-2},{"$f":"'DF raw data'!V12","v":0.96394997999999998},{"$f":"'DF raw data'!W12","v":-14.48907},null,null,null,null,null,"Test result",{"$f":"IF(R5<R9,\"Pass\",\"Fail\")","v":"Pass"},{"$f":"IF(S5<S9,\"Pass\",\"Fail\")","v":"Pass"}]
[-2,{"$f":"'DF raw data'!B13","v":1.22939},{"$f":"'DF raw data'!C13","v":17.285820000000001},{"$f":"'DF raw data'!G13","v":5.2476000999999997},{"$f":"'DF raw data'!H13","v":2.1454799000000002},{"$f":"'DF raw data'!L13","v":8.9792404000000001},{"$f":"'DF raw data'!M13","v":-1.8395699999999999},{"$f":"'DF raw data'!Q13","v":7.8982501000000003},{"$f":"'DF raw data'!R13","v":-4.1860999999999997},{"$f":"'DF raw data'!V13","v":0.56613999999999998},{"$f":"'DF raw data'!W13","v":-7.0872202},null,"Accept criteria:"]
[0,{"$f":"'DF raw data'!B14","v":-17.233650000000001},{"$f":"'DF raw data'!C14","v":3.5921799999999999},{"$f":"'DF raw data'!G14","v":-1.0765100000000001},{"$f":"'DF raw data'!H14","v":5.9769300999999997},{"$f":"'DF raw data'!L14","v":1.3047599999999999},{"$f":"'DF raw data'!M14","v":4.2920598999999999},{"$f":"'DF raw data'!Q14","v":6.2425398999999997},{"$f":"'DF raw data'!R14","v":-6.3030200000000001},{"$f":"'DF raw data'!V14","v":4.9363098000000001},{"$f":"'DF raw data'!W14","v":-5.8982701000000004},null,"Values within: +/-",17.5,17.5]
[2,{"$f":"'DF raw data'!B15","v":-7.6234697999999996},{"$f":"'DF raw data'!C15","v":8.8243703999999994},{"$f":"'DF raw data'!G15","v":1.2178899999999999},{"$f":"'DF raw data'!H15","v":6.0794201000000001},{"$f":"'DF raw data'!L15","v":5.8926300999999999},{"$f":"'DF raw data'!M15","v":-1.76078},{"$f":"'DF raw data'!Q15","v":2.7658898999999999},{"$f":"'DF raw data'!R15","v":-3.1429700999999999},{"$f":"'DF raw data'!V15","v":1.4949300000000001},{"$f":"'DF raw data'!W15","v":-8.5381098000000009},null,"Test result",{"$f":"IF(MAX(N$5:N$9)<N$12,IF(MIN(N$5:N$9)>-1*N12,\"Pass\",\"Fail\"),\"Fail\")","v":"Pass"},{"$f":"IF(MAX(O$5:O$9)<O$12,IF(MIN(O$5:O$9)>-1*O12,\"Pass\",\"Fail\"),\"Fail\")","v":"Pass"}]
[4,{"$f":"'DF raw data'!B16","v":-13.016529999999999},{"$f":"'DF raw data'!C16","v":6.6264601000000001},{"$f":"'DF raw data'!G16","v":-3.3436699000000001},{"$f":"'DF raw data'!H16","v":3.2857001000000001},{"$f":"'DF raw data'!L16","v":3.8216901000000001},{"$f":"'DF raw data'!M16","v":-3.4160398999999999},{"$f":"'DF raw data'!Q16","v":1.3081501},{"$f":"'DF raw data'!R16","v":-9.4321499000000006},{"$f":"'DF raw data'!V16","v":-0.90960001999999995},{"$f":"'DF raw data'!W16","v":-15.94157}]
[6,{"$f":"'DF raw data'!B17","v":-7.8895701999999996},{"$f":"'DF raw data'!C17","v":4.4897799000000003},{"$f":"'DF raw data'!G17","v":-5.1646999999999998},{"$f":"'DF raw data'!H17","v":10.6823},{"$f":"'DF raw data'!L17","v":1.69642},{"$f":"'DF raw data'!M17","v":-2.70031},{"$f":"'DF raw data'!Q17","v":4.3132501000000003},{"$f":"'DF raw data'!R17","v":-4.3131298999999999},{"$f":"'DF raw data'!V17","v":-1.0820799999999999},{"$f":"'DF raw data'!W17","v":-5.7348198999999997}]
[8,{"$f":"'DF raw data'!B18","v":1.74335},{"$f":"'DF raw data'!C18","v":3.7400701000000001},{"$f":"'DF raw data'!G18","v":7.9485102000000003},{"$f":"'DF raw data'!H18","v":-2.4102899999999998},{"$f":"'DF raw data'!L18","v":7.1530899999999997},{"$f":"'DF raw data'!M18","v":-2.74857},{"$f":"'DF raw data'!Q18","v":6.7087002},{"$f":"'DF raw data'!R18","v":-14.632239999999999},{"$f":"'DF raw data'!V18","v":5.6294899000000003},{"$f":"'DF raw data'!W18","v":-15.891109999999999}]
[10,{"$f":"'DF raw data'!B19","v":5.6127000000000002},{"$f":"'DF raw data'!C19","v":-1.81534},{"$f":"'DF raw data'!G19","v":10.118690000000001},{"$f":"'DF raw data'!H19","v":-5.1469697999999999},{"$f":"'DF raw data'!L19","v":6.6086798},{"$f":"'DF raw data'!M19","v":-14.58338},{"$f":"'DF raw data'!Q19","v":4.6402602000000002},{"$f":"'DF raw data'!R19","v":-15.028930000000001},{"$f":"'DF raw data'!V19","v":-0.12328},{"$f":"'DF raw data'!W19","v":-14.967420000000001}]
[]
["DF indice",{"$f":"'DF raw data'!B4","v":519},null,{"$f":"'DF raw data'!G4","v":520},null,{"$f":"'DF raw data'!L4","v":521},null,{"$f":"'DF raw data'!Q4","v":524},null,{"$f":"'DF raw data'!V4","v":523}]
[]
["Average",{"$f":"AVERAGE(B11:B13)","v":-7.8759099333333333},{"$f":"AVERAGE(C11:C13)","v":9.9007901333333326},1.7963266999999998,4.7339433666666668,5.3922101666666675,0.2305699666666666,5.6355599666666665,-4.5440300333333328,2.3324599333333333,-7.174533366666668]
[]
[]
[]
[]
[]
[]
[]
[]
[null,null,null,null,null,null,null,null,null,null,null,null,null," "]

{"sheet":"2nd Int","index":1,"n_rows":21,"n_cols":19,"rows_kept":21,"cut":false,"hidden":false,"merged":[]}
["SXR 2nd Integral SW measurements"]
["Background has been subtracted",null,null,null,null,null,null,null,null,null,null,null,"Center values",null,"Average of 3 points x = -2 to x = 2"]
["y pos",0,"mm"]
["Gap",10,"mm",15,"mm",20,"mm",30,"mm",100,"mm",null,"Gap","Jx [muTm^2]","Jy [muTm^2]",null,"Gap interval","Jx [muTm^2]","Jy [muTm^2]"]
["Encoder",{"$f":"'DF raw data'!B7","v":384594},null,{"$f":"'DF raw data'!G7","v":485196},null,{"$f":"'DF raw data'!L7","v":585247},null,{"$f":"'DF raw data'!Q7","v":785739},null,{"$f":"'DF raw data'!V7","v":2185675},null,null,{"$f":"B4","v":10},{"$f":"B21","v":-12.319958866666667},{"$f":"C21","v":40.588359333333337},null,"10-30",{"$f":"MAX(N5:N8)-MIN(N5:N8)","v":20.577425766666668},{"$f":"MAX(O5:O8)-MIN(O5:O8)","v":29.611226930000001}]
["x pos [mm]","Jx [muTm^2]","Jy [muTm^2]","Jx [muTm^2]","Jy [muTm^2]","Jx [muTm^2]","Jy [muTm^2]","Jx [muTm^2]","Jy [muTm^2]","Jx [muTm^2]","Jy [muTm^2]",null,{"$f":"D4","v":15},{"$f":"D21","v":3.4680098400000006},{"$f":"E21","v":25.444121333333332},null,"10-100",{"$f":"MAX(N5:N9)-MIN(N5:N9)","v":20.577425766666668},{"$f":"MAX(O5:O9)-MIN(O5:O9)","v":33.952636733333335}]
[-10,{"$f":"'DF raw data'!D9/100","v":39.301313},{"$f":"'DF raw data'!E9/100","v":-28.821543000000002},{"$f":"'DF raw data'!I9/100","v":39.837705},{"$f":"'DF raw data'!J9/100","v":-5.2597362999999993},{"$f":"'DF raw data'!N9/100","v":8.8650690000000001},{"$f":"'DF raw data'!O9/100","v":-0.42588870999999995},{"$f":"'DF raw data'!S9/100","v":25.738618000000002},{"$f":"'DF raw data'!T9/100","v":-3.7121094000000001},{"$f":"'DF raw data'!X9/100","v":1.5383795},{"$f":"'DF raw data'!Y9/100","v":-21.679766000000001},null,{"$f":"F4","v":20},{"$f":"F21","v":3.3549451333333331},{"$f":"G21","v":17.742408666666666}]
[-8,{"$f":"'DF raw data'!D10/100","v":22.910037000000003},{"$f":"'DF raw data'!E10/100","v":6.5210644999999996},{"$f":"'DF raw data'!I10/100","v":33.300561999999999},{"$f":"'DF raw data'!J10/100","v":5.2326562000000001},{"$f":"'DF raw data'!N10/100","v":3.3672336},{"$f":"'DF raw data'!O10/100","v":6.6893848},{"$f":"'DF raw data'!S10/100","v":5.4369182999999994},{"$f":"'DF raw data'!T10/100","v":7.2940137000000007},{"$f":"'DF raw data'!X10/100","v":-0.17783390000000002},{"$f":"'DF raw data'!Y10/100","v":-33.248926000000004},null,{"$f":"H4","v":30},{"$f":"H21","v":8.2574669000000007},{"$f":"I21","v":10.977132403333334}]
[-6,{"$f":"'DF raw data'!D11/100","v":51.423822999999999},{"$f":"'DF raw data'!E11/100","v":11.88875},{"$f":"'DF raw data'!I11/100","v":18.386772000000001},{"$f":"'DF raw data'!J11/100","v":31.439629},{"$f":"'DF raw data'!N11/100","v":-0.16163481000000002},{"$f":"'DF raw data'!O11/100","v":-3.7098633000000003},{"$f":"'DF raw data'!S11/100","v":19.668021},{"$f":"'DF raw data'!T11/100","v":10.673164},{"$f":"'DF raw data'!X11/100","v":6.2091295999999998},{"$f":"'DF raw data'!Y11/100","v":-14.631572},null,{"$f":"J4","v":100},{"$f":"J21","v":3.8414316333333338},{"$f":"K21","v":6.6357225999999985}]
[-4,{"$f":"'DF raw data'!D12/100","v":14.411604000000001},{"$f":"'DF raw data'!E12/100","v":31.963554999999999},{"$f":"'DF raw data'!I12/100","v":3.6640283},{"$f":"'DF raw data'!J12/100","v":13.847313999999999},{"$f":"'DF raw data'!N12/100","v":-20.365210000000001},{"$f":"'DF raw data'!O12/100","v":19.008573999999999},{"$f":"'DF raw data'!S12/100","v":15.655188000000001},{"$f":"'DF raw data'!T12/100","v":6.3092089999999992},{"$f":"'DF raw data'!X12/100","v":-4.6414603000000003},{"$f":"'DF raw data'!Y12/100","v":-17.549883000000001}]
[-2,{"$f":"'DF raw data'!D13/100","v":14.600667000000001},{"$f":"'DF raw data'!E13/100","v":65.855879000000002},{"$f":"'DF raw data'!I13/100","v":15.782111},{"$f":"'DF raw data'!J13/100","v":17.028251999999998},{"$f":"'DF raw data'!N13/100","v":17.390163999999999},{"$f":"'DF raw data'!O13/100","v":12.285781},{"$f":"'DF raw data'!S13/100","v":19.677025},{"$f":"'DF raw data'!T13/100","v":-0.39234378999999997},{"$f":"'DF raw data'!X13/100","v":4.6675792999999999},{"$f":"'DF raw data'!Y13/100","v":20.413280999999998},null,"Accept criteria:"]
[0,{"$f":"'DF raw data'!D14/100","v":-44.421143000000001},{"$f":"'DF raw data'!E14/100","v":18.505586000000001},{"$f":"'DF raw data'!I14/100","v":0.32073872000000003},{"$f":"'DF raw data'!J14/100","v":24.688135000000003},{"$f":"'DF raw data'!N14/100","v":-4.9471242999999996},{"$f":"'DF raw data'!O14/100","v":22.744736},{"$f":"'DF raw data'!S14/100","v":3.8852164},{"$f":"'DF raw data'!T14/100","v":16.600937999999999},{"$f":"'DF raw data'!X14/100","v":-4.1777303999999997},{"$f":"'DF raw data'!Y14/100","v":4.9050976999999998},null,"Values within: +/-",42.5,42.5]
[2,{"$f":"'DF raw data'!D15/100","v":-7.1394006000000001},{"$f":"'DF raw data'!E15/100","v":37.403613},{"$f":"'DF raw data'!I15/100","v":-5.6988202000000001},{"$f":"'DF raw data'!J15/100","v":34.615977000000001},{"$f":"'DF raw data'!N15/100","v":-2.3782042999999997},{"$f":"'DF raw data'!O15/100","v":18.196709000000002},{"$f":"'DF raw data'!S15/100","v":1.2101592999999999},{"$f":"'DF raw data'!T15/100","v":16.722802999999999},{"$f":"'DF raw data'!X15/100","v":11.034446000000001},{"$f":"'DF raw data'!Y15/100","v":-5.4112108999999995},null,"Test result",{"$f":"IF(MAX(N$5:N$9)<N$12,IF(MIN(N$5:N$9)>-1*N12,\"Pass\",\"Fail\"),\"Fail\")","v":"Pass"},{"$f":"IF(MAX(O$5:O$9)<O$12,IF(MIN(O$5:O$9)>-1*O12,\"Pass\",\"Fail\"),\"Fail\")","v":"Pass"}]
[4,{"$f":"'DF raw data'!D16/100","v":-27.703992},{"$f":"'DF raw data'!E16/100","v":25.182265999999998},{"$f":"'DF raw data'!I16/100","v":-8.9561145},{"$f":"'DF raw data'!J16/100","v":13.187880999999999},{"$f":"'DF raw data'!N16/100","v":4.4939551},{"$f":"'DF raw data'!O16/100","v":-16.354648000000001},{"$f":"'DF raw data'!S16/100","v":4.4408965999999994},{"$f":"'DF raw data'!T16/100","v":-5.6144530999999995},{"$f":"'DF raw data'!X16/100","v":-16.058218},{"$f":"'DF raw data'!Y16/100","v":-24.654520999999999}]
[6,{"$f":"'DF raw data'!D17/100","v":-31.733418},{"$f":"'DF raw data'!E17/100","v":29.279843999999997},{"$f":"'DF raw data'!I17/100","v":-5.1231989000000002},{"$f":"'DF raw data'!J17/100","v":27.064414000000003},{"$f":"'DF raw data'!N17/100","v":-7.3150676999999993},{"$f":"'DF raw data'!O17/100","v":19.280850000000001},{"$f":"'DF raw data'!S17/100","v":-7.0606591999999999},{"$f":"'DF raw data'!T17/100","v":10.518857000000001},{"$f":"'DF raw data'!X17/100","v":-4.8390924000000002},{"$f":"'DF raw data'!Y17/100","v":15.147881}]
[8,{"$f":"'DF raw data'!D18/100","v":6.1827661000000003},{"$f":"'DF raw data'!E18/100","v":22.514053000000001},{"$f":"'DF raw data'!I18/100","v":7.8567749000000005},{"$f":"'DF raw data'!J18/100","v":10.041123000000001},{"$f":"'DF raw data'!N18/100","v":9.0715819999999994},{"$f":"'DF raw data'!O18/100","v":15.187822000000001},{"$f":"'DF raw data'!S18/100","v":9.1202283000000008},{"$f":"'DF raw data'!T18/100","v":-3.7471190999999999},{"$f":"'DF raw data'!X18/100","v":31.714644},{"$f":"'DF raw data'!Y18/100","v":-7.4008203000000004}]
[10,{"$f":"'DF raw data'!D19/100","v":17.699241999999998},{"$f":"'DF raw data'!E19/100","v":-0.89709961000000005},{"$f":"'DF raw data'!I19/100","v":3.4253455000000002},{"$f":"'DF raw data'!J19/100","v":10.267754},{"$f":"'DF raw data'!N19/100","v":10.075059},{"$f":"'DF raw data'!O19/100","v":-4.8702636999999998},{"$f":"'DF raw data'!S19/100","v":-6.0625127999999995},{"$f":"'DF raw data'!T19/100","v":-13.276465},{"$f":"'DF raw data'!X19/100","v":-3.4401452999999997},{"$f":"'DF raw data'!Y19/100","v":-9.6091992000000008}]
[]
["DF indice",{"$f":"'DF raw data'!B4","v":519},null,{"$f":"'DF raw data'!G4","v":520},null,{"$f":"'DF raw data'!L4","v":521},null,{"$f":"'DF raw data'!Q4","v":524},null,{"$f":"'DF raw data'!V4","v":523}]
[]
["Average",{"$f":"AVERAGE(B11:B13)","v":-12.319958866666667},{"$f":"AVERAGE(C11:C13)","v":40.588359333333337},3.4680098400000006,25.444121333333332,3.3549451333333331,17.742408666666666,8.2574669000000007,10.977132403333334,3.8414316333333338,6.6357225999999985]

{"sheet":"DF raw data","index":2,"n_rows":43,"n_cols":25,"rows_kept":43,"cut":false,"hidden":false,"merged":[]}
["Comment:","2nd Int scan, PS 16347, 10 mm gap",null,null,null,"Comment:","2nd Int scan, PS 16347, 15 mm gap",null,null,null,"Comment:","2nd Int scan, PS 16347, 20 mm gap",null,null,null,"Comment:","2nd Int scan, PS 16347, 30 mm gap",null,null,null,"Comment:","2nd Int scan, PS 16347, 100 mm gap"]
["Date:","1. jun 2017","13:33:59",null,null,"Date:","1. jun 2017","14:02:19",null,null,"Date:","1. jun 2017","14:02:26",null,null,"Date:","1. jun 2017","14:48:56",null,null,"Date:","1. jun 2017","14:29:44"]
["Z-Pos:",0,null,null,null,"Z-Pos:",0,null,null,null,"Z-Pos:",0,null,null,null,"Z-Pos:",0,null,null,null,"Z-Pos:",0]
["Indice:",519,null,null,null,"Indice:",520,null,null,null,"Indice:",521,null,null,null,"Indice:",524,null,null,null,"Indice:",523]
["Background Indice:",519,null,null,null,"Background Indice:",520,null,null,null,"Background Indice:",521,null,null,null,"Background Indice:",524,null,null,null,"Background Indice:",523]
["Temperature:",21.84,null,null,null,"Temperature:",21.88,null,null,null,"Temperature:",21.83,null,null,null,"Temperature:",21.79,null,null,null,"Temperature:",21.77]
["Encoder:",384594,null,null,null,"Encoder:",485196,null,null,null,"Encoder:",585247,null,null,null,"Encoder:",785739,null,null,null,"Encoder:",2185675]
["X","IXb","IZb","JXb","JZb","X","IXb","IZb","JXb","JZb","X","IXb","IZb","JXb","JZb","X","IXb","IZb","JXb","JZb","X","IXb","IZb","JXb","JZb"]
[-1,23.94031,-3.4396998999999999,3930.1313,-2882.1543000000001,-1,22.054349999999999,-13.6038,3983.7705000000001,-525.97362999999996,-1,12.79067,-9.5578603999999991,886.50689999999997,-42.588870999999997,-1,9.1999701999999992,-11.156969999999999,2573.8618000000001,-371.21093999999999,-1,-0.58384000999999996,-13.888400000000001,153.83795000000001,-2167.9766]
[-0.80000000999999998,17.29327,-22.171949000000001,2291.0037000000002,652.10645,-0.80000000999999998,20.554110000000001,-3.53844,3330.0562,523.26562000000001,-0.80000000999999998,10.861039999999999,0.7288,336.72336000000001,668.93848000000003,-0.80000000999999998,10.19079,0.33353000999999999,543.69182999999998,729.40137000000004,-0.80000000999999998,1.4862899999999999,-8.1190499999999997,-17.783390000000001,-3324.8926000000001]
[-0.60000001999999997,24.359631,7.2599999999999998E-2,5142.3823000000002,1188.875,-0.60000001999999997,7.7999001000000003,6.6181597999999999,1838.6772000000001,3143.9629,-0.60000001999999997,2.1925199000000002,-10.79185,-16.163481000000001,-370.98633000000001,-0.60000001999999997,4.9371099000000003,-6.4621902000000002,1966.8021000000001,1067.3163999999999,-0.60000001999999997,1.67537,-9.9673099999999994,620.91296,-1463.1572000000001]
[-0.40000001000000002,6.4054998999999997,3.6668701000000001,1441.1604,3196.3555000000001,-0.40000001000000002,2.9237598999999999,-1.53522,366.40282999999999,1384.7313999999999,-0.40000001000000002,-2.7921200000000002,6.4137702000000001,-2036.521,1900.8574000000001,-0.40000001000000002,8.19876,6.0430000999999997E-2,1565.5188000000001,630.92089999999996,-0.40000001000000002,0.96394997999999998,-14.48907,-464.14603,-1754.9883]
[-0.2,1.22939,17.285820000000001,1460.0667000000001,6585.5879000000004,-0.2,5.2476000999999997,2.1454799000000002,1578.2111,1702.8252,-0.2,8.9792404000000001,-1.8395699999999999,1739.0164,1228.5780999999999,-0.2,7.8982501000000003,-4.1860999999999997,1967.7025000000001,-39.234378999999997,-0.2,0.56613999999999998,-7.0872202,466.75792999999999,2041.3280999999999]
[0,-17.233650000000001,3.5921799999999999,-4442.1143000000002,1850.5586000000001,0,-1.0765100000000001,5.9769300999999997,32.073872000000001,2468.8135000000002,0,1.3047599999999999,4.2920598999999999,-494.71242999999998,2274.4735999999998,0,6.2425398999999997,-6.3030200000000001,388.52163999999999,1660.0938000000001,0,4.9363098000000001,-5.8982701000000004,-417.77303999999998,490.50977]
[0.2,-7.6234697999999996,8.8243703999999994,-713.94006000000002,3740.3613,0.2,1.2178899999999999,6.0794201000000001,-569.88202000000001,3461.5976999999998,0.2,5.8926300999999999,-1.76078,-237.82042999999999,1819.6709000000001,0.2,2.7658898999999999,-3.1429700999999999,121.01593,1672.2802999999999,0.2,1.4949300000000001,-8.5381098000000009,1103.4446,-541.12108999999998]
[0.40000001000000002,-13.016529999999999,6.6264601000000001,-2770.3991999999998,2518.2266,0.40000001000000002,-3.3436699000000001,3.2857001000000001,-895.61144999999999,1318.7881,0.40000001000000002,3.8216901000000001,-3.4160398999999999,449.39551,-1635.4648,0.40000001000000002,1.3081501,-9.4321499000000006,444.08965999999998,-561.44530999999995,0.40000001000000002,-0.90960001999999995,-15.94157,-1605.8217999999999,-2465.4521]
[0.60000001999999997,-7.8895701999999996,4.4897799000000003,-3173.3418000000001,2927.9843999999998,0.60000001999999997,-5.1646999999999998,10.6823,-512.31988999999999,2706.4414000000002,0.60000001999999997,1.69642,-2.70031,-731.50676999999996,1928.085,0.60000001999999997,4.3132501000000003,-4.3131298999999999,-706.06592000000001,1051.8857,0.60000001999999997,-1.0820799999999999,-5.7348198999999997,-483.90924000000001,1514.7881]
[0.80000000999999998,1.74335,3.7400701000000001,618.27661000000001,2251.4052999999999,0.80000000999999998,7.9485102000000003,-2.4102899999999998,785.67749000000003,1004.1123,0.80000000999999998,7.1530899999999997,-2.74857,907.15819999999997,1518.7822000000001,0.80000000999999998,6.7087002,-14.632239999999999,912.02283,-374.71190999999999,0.80000000999999998,5.6294899000000003,-15.891109999999999,3171.4643999999998,-740.08203000000003]
[1,5.6127000000000002,-1.81534,1769.9241999999999,-89.709961000000007,1,10.118690000000001,-5.1469697999999999,342.53455000000002,1026.7754,1,6.6086798,-14.58338,1007.5059,-487.02636999999999,1,4.6402602000000002,-15.028930000000001,-606.25127999999995,-1327.6465000000001,1,-0.12328,-14.967420000000001,-344.01452999999998,-960.91992000000005]
[]
[]
[]
[]
[]
[null,null,null,null,null,null,null,null,null,null,null,null,null,null,null,"Comment:","2nd Int scan, PS 16347, 30 mm gap"]
[null,null,null,null,null,null,null,null,null,null,null,null,null,null,null,"Date:","1. jun 2017","14:16:01"]
[null,null,null,null,null,null,null,null,null,null,null,null,null,null,null,"Z-Pos:",0]
[null,null,null,null,null,null,null,null,null,null,null,null,null,null,null,"Indice:",522]
[null,null,null,null,null,null,null,null,null,null,null,null,null,null,null,"Background Indice:",522]
[null,null,null,null,null,null,null,null,null,null,null,null,null,null,null,"Temperature:",21.75]
[null,null,null,null,null,null,null,null,null,null,null,null,null,null,null,"Encoder:",785720]
[null,null,null,null,null,null,null,null,null,null,null,null,null,null,null,"X","IXb","IZb","JXb","JZb"]
[null,null,null,null,null,null,null,null,null,null,null,null,null,null,null,-1,11.74263,-7.8951402000000002,1948.1304,73.709961000000007]
[null,null,null,null,null,null,null,null,null,null,null,null,null,null,null,-0.80000000999999998,15.401339999999999,0.14111000000000001,2534.21,2457.2627000000002]
[null,null,null,null,null,null,null,null,null,null,null,null,null,null,null,-0.60000001999999997,10.86393,-10.259499999999999,-225.19931,-1689.6025]
[null,null,null,null,null,null,null,null,null,null,null,null,null,null,null,-0.40000001000000002,4.7880101000000002,6.8308201000000004,467.75394,1880.7998]
[null,null,null,null,null,null,null,null,null,null,null,null,null,null,null,-0.2,33.879477999999999,13.104340000000001,5440.5820000000003,3126.0536999999999]
[null,null,null,null,null,null,null,null,null,null,null,null,null,null,null,0,1.58161,-4.3381299999999996,245.58359999999999,164.38184000000001]
[null,null,null,null,null,null,null,null,null,null,null,null,null,null,null,0.2,2.7374698999999998,-0.25878999000000003,-120.51488999999999,1472.2891]
[null,null,null,null,null,null,null,null,null,null,null,null,null,null,null,0.40000001000000002,1.2421401000000001,-6.2499599000000003,21.670839000000001,203.72559000000001]
[null,null,null,null,null,null,null,null,null,null,null,null,null,null,null,0.60000001999999997,9.4533100000000001,-5.6418499999999998,2713.7266,136.25879]
[null,null,null,null,null,null,null,null,null,null,null,null,null,null,null,0.80000000999999998,10.557040000000001,-9.3613099999999996,3114.4263000000001,47.757809000000002]
[null,null,null,null,null,null,null,null,null,null,null,null,null,null,null,1,23.061501,-16.704519000000001,3829.0111999999999,-3504.2568000000001]