## Sheet1
| HGVPU K vs Gap |  | SLAC data
Run # | Gap | K | Ph. Err | I1X | I2X | I1Y | I2Y | Avrg.K | RMS K | Avrg Ph | rms Ph | Avrg I1X | rms I1x | Avrg I2X | rms I2x | Avrg I1Y | rms I1Y | Avrg I2Y | rms I2Y
41 | 7.2 | 2.649217 | 24.2 | 405 | 903 | 117 | 238 |  | (10-4)
42 | 7.2 | 2.649789 | 26.2 | 422 | 944 | 105 | 214
43 | 7.2 | 2.649301 | 25.1 | 411 | 914 | 122 | 241 | 2.649436 | 1.165775 | 25.16667 | 1.001665 | 412.6667 | 8.621678 | 920.3333 | 21.22106 | 114.6667 | 8.736895 | 231 | 14.79865
44 | 7.5 | 2.53515 | 31.2 | 444 | 919 | 121 | 240
45 | 7.5 | 2.535159 | 30.9 | 443 | 917 | 116 | 236
46 | 7.5 | 2.535461 | 31.8 | 452 | 939 | 105 | 204 | 2.535257 | 0.6982136 | 31.3 | 0.4582576 | 446.3333 | 4.932883 | 925 | 12.16553 | 114 | 8.185353 | 226.6667 | 19.73153
47 | 7.8 | 2.427159 | 38 | 479 | 941 | 109 | 213
48 | 7.8 | 2.427436 | 38.8 | 485 | 959 | 96 | 188
49 | 7.8 | 2.426894 | 36.5 | 471 | 934 | 79 | 167 | 2.427163 | 1.116621 | 37.76667 | 1.167619 | 478.3333 | 7.023769 | 944.6667 | 12.89703 | 94.66667 | 15.04438 | 189.3333 | 23.02897
50 | 8 | 2.357055 | 41.1 | 488 | 942 | 110 | 220
51 | 8 | 2.356724 | 39.8 | 484 | 932 | 83 | 179
52 | 8 | 2.357275 | 41.8 | 490 | 951 | 116 | 227 | 2.357018 | 1.176729 | 40.9 | 1.014889 | 487.3333 | 3.05505 | 941.6667 | 9.504385 | 103 | 17.5784 | 208.6667 | 25.92939
53 | 9 | 2.039411 | 47.2 | 480 | 898 | 74 | 152
54 | 9 | 2.040711 | 52.1 | 505 | 953 | 93 | 173
55 | 9 | 2.038993 | 45.9 | 471 | 878 | 76 | 150 | 2.039705 | 4.392497 | 48.4 | 3.269557 | 485.3333 | 17.61628 | 909.6667 | 38.83727 | 81 | 10.44031 | 158.3333 | 12.74101
56 | 10 | 1.773924 | 53.2 | 470 | 893 | 70 | 149
57 | 10 | 1.772938 | 49.5 | 450 | 854 | 58 | 131
58 | 10 | 1.773647 | 52.2 | 463 | 883 | 67 | 138 | 1.773503 | 2.867366 | 51.63333 | 1.913984 | 461 | 10.14889 | 876.6667 | 20.25669 | 65 | 6.244998 | 139.3333 | 9.073772
59 | 11 | 1.549778 | 59.7 | 456 | 883 | 63 | 152
60 | 11 | 1.549393 | 58.6 | 454 | 871 | 56 | 136
61 | 11 | 1.549287 | 57.8 | 449 | 869 | 62 | 129 | 1.549486 | 1.66748 | 58.7 | 0.9539392 | 453 | 3.605551 | 874.3333 | 7.571878 | 60.33333 | 3.785939 | 139 | 11.78983
62 | 13 | 1.195618 | 64.6 | 423 | 829 | 55 | 146
63 | 13 | 1.196258 | 66.6 | 426 | 842 | 60 | 162
64 | 13 | 1.194563 | 60.5 | 407 | 798 | 45 | 136 | 1.19548 | 7.159682 | 63.9 | 3.109662 | 418.6667 | 10.21437 | 823 | 22.60531 | 53.33333 | 7.637626 | 148 | 13.11488
65 | 15 | 0.932646 | 68.4 | 396 | 784 | 46 | 166
66 | 15 | 0.931602 | 64.2 | 378 | 756 | 46 | 168
67 | 15 | 0.931759 | 64.8 | 388 | 772 | 24 | 120 | 0.9320023 | 6.040027 | 65.8 | 2.271563 | 387.3333 | 9.0185 | 770.6667 | 14.04754 | 38.66667 | 12.70171 | 151.3333 | 27.15388
68 | 20 | 0.519091 | 67 | 330 | 679 | 17 | 197
69 | 20 | 0.516624 | 60.6 | 322 | 661 | -15 | 138
70 | 20 | 0.515259 | 57.1 | 310 | 642 | -20 | 124 | 0.5169913 | 37.56794 | 61.56667 | 5.020292 | 320.6667 | 10.06645 | 660.6667 | 18.50225 | -6 | 20.07486 | 153 | 38.74274
71 | 30 | 0.198671 | 46.7 | 258 | 546 | -118 | 98
72 | 30 | 0.198866 | 47.2 | 259 | 544 | -118 | 110
73 | 30 | 0.1947 | 43.2 | 240 | 508 | -105 | 119 | 0.1974123 | 119.0894 | 45.7 | 2.179449 | 252.3333 | 10.69268 | 532.6667 | 21.38535 | -113.6667 | 7.505553 | 109 | 10.53565
74 | 50
75 | 50 | [10 empty] | RMS = | 8.636009 |  | 18.09039 |  | 10.72146 |  | 18.78548
76 | 50 | [10 empty] | Therefore, the r.m.s. is 10uTm for the first field integrals and 20uTm for the second ones.
90
90
90
|  | ANL data | [12 empty] | SLAC Summary
Corrected
| Gap | Beff(G) | Ph. Err | I1X | I2X | I1Y | I2Y | DB | I1Xcorr | I2Xcorr | I1Ycorr | I2Ycorr |  | Gap | K | Ph. Err | I1X | I2X | I1Y | I2Y | Beff(G)
[9 empty] | (+427) | (+850) | (+80) | (+160)
| 7.2 | 10725 | 3.34 | 15 | -9 | 36 | 23 | 188.9992 | 412 | 859 | 116 | 183 |  | 7.2 | 2.649436 | 25.2 | 412.7 | 920.3 | 114.7 | 231 | 10914
| 8 | 9555 | 3.16 | -37 | 16 | 26 | 2 | 154.4222 | 464 | 834 | 106 | 162 |  | 7.5 | 2.535257 | 31.3 | 446.3 | 925 | 114 | 226.7 | 10443.65
| 9 | 8273 | 3.33 | -33 | 24 | 22 | -4 | 129.2935 | 460 | 826 | 102 | 156 |  | 7.8 | 2.4271163 | 37.8 | 478.3 | 944.7 | 94.7 | 189.3 | 9998.183
| 11 | 6280 | 3.21 | -17 | 34 | 22 | 4 | 102.9015 | 444 | 816 | 102 | 164 |  | 8 | 2.357018 | 40.9 | 487.3 | 941.7 | 103 | 208.7 | 9709.422
| 13 | 4831 | 2.72 | -2 | 44 | 20 | 25 | 93.62086116 | 429 | 806 | 100 | 185 |  | 9 | 2.039705 | 48.4 | 485.3 | 909.7 | 81 | 158.3 | 8402.293
| 15 | 3747 | 2.33 | 10 | 55 | 13 | 41 | 92.25828 | 417 | 795 | 93 | 201 |  | 10 | 1.773503 | 51.6 | 461 | 876.7 | 65 | 139.3 | 7305.71
| 20 | 2019 | 1.42 | 35 | 81 | -25 | 47 | 110.6757 | 392 | 769 | 55 | 207 |  | 11 | 1.549486 | 58.7 | 453 | 874.3 | 60.3 | 139 | 6382.901
[14 empty] | 13 | 1.19548 | 63.9 | 418.7 | 823 | 53.3 | 148 | 4924.621
[14 empty] | 15 | 0.932002 | 65.8 | 387.3 | 770.7 | 38.7 | 151.3 | 3839.258
[14 empty] | 20 | 0.516991 | 61.6 | 320.7 | 660.7 | -6 | 153 | 2129.676
[14 empty] | 30 | 0.197412 | 45.7 | 252.3 | 532.7 | -113.7 | 109 | 813.2125
50
90