## Shim_signature_Bx
SLAC | Magnetic | Measurements
Date: | 2018-08-29
Time: | 12:46
Shim | Signature
Meas | Nom | Gap | I1X | I1Y
| # | (mm) | (micro | Tm) | (micro | Tm)
---- | ---------- | ---------- | ----------
| 1 | 7.2 | 56.91 | -2.15 | 127.1
| 2 | 8 | 52.26 | -2.36 | 122.56
| 3 | 10 | 42.53 | -2.04 | 113.38
| 4 | 13 | 33.19 | -3.85 | 101.58
| 5 | 16 | 28.36 | -5.64 | 92.13
| 6 | 20 | 24.02 | -6.76 | 82.33
|  | 25.135 |  | 2.334022
21.62
14.185
7.795
5.3275
3.4375