## Sheet1
| X |  |  |  |  | X |  |  | X
| Pole3 | Pole12 |  |  |  | Pole3 | Pole12 |  | Pole3 | Pole12
-2 | 1.350931 | -1.35157 | 1.22966 |  | -2 | 1.350931 | -1.35157 | -2 | 1.349221 | -1.3478
-1 | 1.353341 | -1.35411 | 1.173669 |  | -1 | 1.353341 | -1.35411 | -1 | 1.352915 | -1.35069
0 | 1.353641 | -1.35431 | 1.281061 |  | 0 | 1.353641 | -1.35431 | 0 |  | -1.35375 | 1.353101
1 | 1.351768 | -1.35184 | 1.301535 |  | 1 | 1.351768 | -1.35184 | 1 | 1.352051 | -1.35128
2 | 1.346528 | -1.34568 | 1.309127 |  | 2 | 1.346528 | -1.34568 | 2 | 1.34683 | -1.34757
| 0.4166667 | 0.5 |  |  |  | 0.4166667 | 0.5 |  | 0.2 | -0.02
| y |  |  | y
| Pole3 | Pole12 |  | Pole3 | Pole12
-1 | 1.355955 | -1.36018 | -1 | 1.355637 | -1.35602
-0.5 | 1.35417 | -1.35735 | -0.5 | 1.354221 | -1.35299
0 | 1.353228 | -1.35561 | 0 | 1.353488 | -1.35204
0.5 | 1.353546 | -1.35468 | 0.5 | 1.354051 | -1.35239
1 | 1.355004 | -1.35253 | 1 | 1.354956 | -1.3533
| 0.1136364 | 0.7105263 |  | 0.08823529 | 0.2307692

## Sheet2
0 | -0.0993
0.175 | -0.0193
0.35 | -0.0217
0.525 | 0.0578
0.7 | -0.0156
0.875 | 0.0547
1.05 | 0.0987
1.225 | 0.0716
1.4 | 0.0557
1.575 | 0.3325
-2 | 46.0557 | -0.3252824 | -0.08571429 | 46.20631
-1 | 46.166 | -0.08656884
0 | 46.2078 | 0.003895598
1 | 46.1613 | -0.09674068
2 | 46.022 | -0.3982167

## Sheet3
2017-04-11 |  | B & K vs Gap |  |  | Device temperature = 21.2 ±0.5°C |  |  |  | 2017-05-11 |  |  | Device temperature = 20.8 ±0.5°C
| SLAC |  |  | ANL | [5 empty] | SLAC after encoder change |  |  | SLAC after encoder change -ANL
Gap | K | Beff | K | Beff | DK | DK/K(%) | DBeff(G) | DB/B(%) | K | DK | DK/K(%) |  | DK | DK/K(%)
8 | 52.685 | 16110 | 52.641 | 16107 | 0.044 | 0.08351523 | 3 | 0.01862197 | 52.769224 | 0.084224 | 0.1596082 |  | 0.128224 | 0.2429901
9 | 49.321 | 15080 | 49.228 | 15063 | 0.093 | 0.1885607 | 17 | 0.1127321 | 49.424089 | 0.103089 | 0.2085805 |  | 0.196089 | 0.3967478
10 | 46.386 | 14190 | 46.383 | 14193 | 0.003 | 0.006467469 | -3 | -0.02114165 | 46.471946 | 0.085946 | 0.1849417 |  | 0.088946 | 0.1913972
12 | 41.484 | 12690 | 41.363 | 12657 | 0.121 | 0.2916787 | 33 | 0.2600473 | 41.581296 | 0.097296 | 0.2339898 |  | 0.218296 | 0.524986
15 | 35.816 | 10960 | 35.78 | 10949 | 0.036 | 0.1005137 | 11 | 0.100365 | 35.879846 | 0.063846 | 0.1779439 |  | 0.099846 | 0.2782788
16.2 | 33.982 | 10390 | 33.88 | 10367 | 0.102 | 0.3001589 | 23 | 0.2213667 | 34.043898 | 0.061898 | 0.1818182 |  | 0.163898 | 0.4814314
20 | 29.221 | 8940 | 29.149 | 8919 | 0.072 | 0.2463981 | 21 | 0.2348993 | 29.258137 | 0.037137 | 0.1269288 |  | 0.109137 | 0.3730142
25 | 24.685 | 7550 | 24.64 | 7539 | 0.045 | 0.1822969 | 11 | 0.1456954 | 24.710099 | 0.025099 | 0.1015739 |  | 0.070099 | 0.2836856
30 | 21.352 | 6532 | 21.309 | 6520 | 0.043 | 0.2013863 | 12 | 0.183711 | 21.366462 | 0.014462 | 0.06768552 |  | 0.057462 | 0.2689355
40 | 16.764 | 5128 | 16.721 | 5116 | 0.043 | 0.256502 | 12 | 0.2340094 | 16.781911 | 0.017911 | 0.106728 |  | 0.060911 | 0.3629563
50 | 13.696 | 4190 | 13.66 | 4181 | 0.036 | 0.2628505 | 9 | 0.2147971 | 13.702469 | 0.006469 | 0.04721047 |  | 0.042469 | 0.3099368