## Sheet1
A undulator; Field Integrals vs. Gap
Gap | I1Y | I2Y | I1X | I2X
180 | -250 | -439 | 91 | 246
100 | -248 | -382 | 75 | 197
75 | -247 | -358 | 74 | 185
50 | -245 | -361 | 69 | 210
40 | -246 | -361 | 63 | 219
35 | -244 | -388 | 58 | 243
30 | -246 | -399 | 50 | 226
25 | -249 | -433 | 43 | 218
20 | -260 | -472 | 34 | 211
15 | -281 | -387 | 26 | 210
10 | -254 | -301 | 30 | 203
8.5 | -195 | -477 | 35 | 223

## Sheet2
Gap | vs. shim size; x-field shim
I1X
| 8mm | 10mm | 12mm
100 | -1 | -2 | -2
75 | 1 | 0 | 1
50 | 3 | 2 | 3
30 | 9 | 8 | 10
25 | 13 | 15 | 13
20 | 21 | 19 | 19
15 | 30 | 26 | 24
10 | 38 | 33 | 25
8.5 | 39 | 29 | 23

## Sheet3
Y-quad
|  | 8.5mm |  |  | 20mm |  |  | 15mm |  |  | 10mm
0.006002 | -0.000173315 | -0.000253574 | -80.259 | -0.000333 | -0.000299 | -34 | -0.000338 | -0.000304 | -34 | -0.000241 | -0.000305 | -64
0.005 | -0.000154638 | -0.000230151 | -75.513 | -0.000308 | -0.00029 | -18 | -0.000323 | -0.000295 | -28 | -0.000233 | -0.000279 | -46
0.003997 | -0.000160015 | -0.000210059 | -50.044 | -0.000286 | -0.000285 | -1 | -0.000309 | -0.00029 | -19 | -0.00023 | -0.000269 | -39
0.002997 | -0.000171183 | -0.000231854 |  | -0.000288 | -0.000283 | -5 | -0.000301 | -0.000292 | -9 | -0.000242 | -0.000261 | -19
0.001999 | -0.000186131 | -0.000187405 | -1.274 | -0.00028 | -0.000276 | -4 | -0.000291 | -0.00029 | -1 | -0.000244 | -0.000248 | -4
0.001 | -0.000193734 | -0.00016629 | 27.444 | -0.000264 | -0.000267 | 3 | -0.000275 | -0.000284 | 9 | -0.000252 | -0.000231 | 21
0 | -0.000202282 | -0.000157339 | 44.943 | -0.000253 | -0.000261 | 8 | -0.000266 | -0.000283 | 17 | -0.000259 | -0.000219 | 40
-0.001002 | -0.000207617 | -0.000142839 | 64.778 | -0.000245 | -0.00026 | 15 | -0.000257 | -0.000283 | 26 | -0.000259 | -0.000206 | 53
-0.002 | -0.000211139 | -0.000127383 | 83.756 | -0.000425 | -0.000259 |  | -0.000248 | -0.00028 | 32 | -0.000261 | -0.000195 | 66
-0.003001 | -0.000194535 | -0.000105268 | 89.267 | -0.000101 | -0.000251 |  | -0.000238 | -0.000273 | 35 | -0.000253 | -0.000177 | 76
-0.003999 | -0.000172878 | -7.4826e-05 | 98.052 | -0.00021 | -0.000238 | 28 | -0.000216 | -0.000259 | 43 | -0.000231 | -0.000152 | 79
-0.004999 | -0.000145582 | -5.6674e-05 | 88.908 | -0.000201 | -0.000226 | 25 | -0.000182 | -0.000245 |  | -0.000211 | -0.000133 | 78
-0.006003 | -0.000115797 | -3.0785e-05 | 85.012 | -0.000187 | -0.000213 | 26 | -0.000191 | -0.000233 | 42 | -0.000186 | -0.000114 | 72
X-quad 15mm
|  | 8.5mm |  |  | 20mm |  |  | 15mm |  |  | 10mm
0.006002 | -3.91e-05 | 1.91e-06 | 41.01 | 1.69e-05 | 3.43e-05 | 17.4 | -1.04e-05 | 1.96e-05 | 30 | -3.23e-05 | 2.73e-06 | 35.03
0.005 | -2.48e-05 | 5.85e-06 | 30.65 | 1.33e-05 | 2.61e-05 | 12.8 | -1.15e-05 | 1.04e-05 | 21.9 | -2.18e-05 | 6.16e-06 | 27.96
0.003997 | -3.82e-06 | 1.46e-05 | 18.42 | 1.27e-05 | 2.27e-05 | 10 | -2.43e-06 | 7.18e-06 | 9.61 | -7.21e-06 | 8.85e-06 | 16.06
0.002997 | 3.85e-06 | 1.2e-05 | 8.15 | 1.36e-05 | 1.91e-05 | 5.5 | -4.28e-06 | 7.17e-06 | 11.45 | -2.64e-06 | 4.3e-06 | 6.94
0.001999 | 9.58e-06 | 1.65e-05 | 6.92 | 1.98e-05 | 1.63e-05 | -3.5 | 4.79e-06 | 6.95e-06 | 2.16 | 4.67e-06 | 8.38e-06 | 3.71
0.001 | 1.65e-06 | -4.26e-06 | -5.91 | 1.86e-05 | 8.95e-05 |  | 3.15e-06 | -1.3e-06 | -4.45 | 1.33e-06 | -7.09e-06 | -8.42
0 | -1.26e-06 | -2.09e-05 | -19.64 | 2.63e-05 | 1.35e-05 | -12.8 | 1.43e-05 | 2.59e-06 | -11.71 | 3.75e-06 | -1.75e-05 | -21.25
-0.001002 | -4.25e-06 | -3.72e-05 | -32.95 | 2.83e-05 | 1.87e-05 | -9.6 | 1.7e-05 | -4.42e-06 | -21.42 | 2.61e-06 | -2.65e-05 | -29.11
-0.002 | -1.01e-05 | -4.64e-05 | -36.3 | 3.2e-05 | 1.61e-05 | -15.9 | 1.74e-05 | -8.99e-06 | -26.39 | -2.18e-06 | -3.93e-05 | -37.12
-0.003001 | 8.32e-07 | -4.76e-05 | -48.432 | 4.22e-05 | 2.15e-05 | -20.7 | 2.41e-05 | -2.76e-06 | -26.86 | 7.81e-06 | -3.3e-05 | -40.81
-0.003999 | 6.64e-06 | -4.66e-05 | -53.24 | 4.34e-05 | 2.29e-05 | -20.5 | 3.01e-05 | -6.42e-07 | -30.742 | 1.48e-05 | -3.67e-05 | -51.5
-0.004999 | 2.42e-05 | -3.99e-05 | -64.1 | 5.41e-05 | 3.47e-05 | -19.4 | 4.25e-05 | 5.9e-06 | -36.6 | 2.72e-05 | -3.49e-05 | -62.1
-0.006003 | 4.02e-05 | -2.21e-05 | -62.3 | 6.19e-05 | 3.87e-05 | -23.2 | 5.46e-05 | 1.5e-05 | -39.6 | 4.12e-05 | -1.65e-05 | -57.7
X-quad 30mm
|  | 8.5mm |  |  | 20mm |  |  | 15mm |  |  | 10mm
0.006002 | -3.91e-05 | -3.17e-05 | -7.4 | 1.69e-05 | 2.48e-05 | -7.9 | -1.04e-05 | 1.17e-06 | -11.57 | -3.23e-05 | -2.41e-05 | -8.2
0.005 | -2.48e-05 | -1.87e-05 | -6.1 | 1.33e-05 | 1.88e-05 | -5.5 | -1.15e-05 | -1.81e-06 | -9.69 | -2.18e-05 | -1.75e-05 | -4.3
0.003997 | -3.82e-06 | -2.6e-06 | -1.22 | 1.27e-05 | 1.84e-05 | -5.7 | -2.43e-06 | 1.2e-07 | -2.55 | -7.21e-06 | -9.05e-06 | 1.84
0.002997 | 3.85e-06 | 3.43e-06 | 0.42 | 1.36e-05 | 1.46e-05 | -1 | -4.28e-06 | -3.52e-06 | -0.76 | -2.64e-06 | -2.73e-06 | 0.09
0.001999 | 9.58e-06 | 6.52e-06 | 3.06 | 1.98e-05 | 1.49e-05 | 4.9 | 4.79e-06 | 2.44e-06 | 2.35 | 4.67e-06 | 1.36e-06 | 3.31
0.001 | 1.65e-06 | -2.38e-07 | 1.888 | 1.86e-05 | 1.6e-05 | 2.6 | 3.15e-06 | 1.01e-06 | 2.14 | 1.33e-06 | -3.64e-06 | 4.97
0 | -1.26e-06 | -2.78e-06 | 1.52 | 2.63e-05 | 1.91e-05 | 7.2 | 1.43e-05 | 4.03e-06 | 10.27 | 3.75e-06 | -4.06e-06 | 7.81
-0.001002 | -4.25e-06 | -1.48e-05 | 10.55 | 2.83e-05 | 1.98e-05 | 8.5 | 1.7e-05 | 5.32e-06 | 11.68 | 2.61e-06 | -8.85e-06 | 11.46
-0.002 | -1.01e-05 | -1.95e-05 | 9.4 | 3.2e-05 | 1.87e-05 | 13.3 | 1.74e-05 | 4.51e-06 | 12.89 | -2.18e-06 | -1.4e-05 | 11.82
-0.003001 | 8.32e-07 | -1.14e-05 | 12.232 | 4.22e-05 | 2.51e-05 | 17.1 | 2.41e-05 | 9.38e-06 | 14.72 | 7.81e-06 | -7.71e-06 | 15.52
-0.003999 | 6.64e-06 | -8.12e-06 | 14.76 | 4.34e-05 | 2.71e-05 | 16.3 | 3.01e-05 | 9.9e-06 | 20.2 | 1.48e-05 | -3.92e-06 | 18.72
-0.004999 | 2.42e-05 | 6.97e-06 | 17.23 | 5.41e-05 | 3.39e-05 | 20.2 | 4.25e-05 | 1.8e-05 | 24.5 | 2.72e-05 | 4.24e-06 | 22.96
-0.006003 | 4.02e-05 | 1.4e-05 | 26.2 | 6.19e-05 | 4.18e-05 | 20.1 | 5.46e-05 | 2.7e-05 | 27.6 | 4.12e-05 | 1.5e-05 | 26.2
X-quad 20mm
|  | 8.5mm |  |  | 20mm |  |  | 15mm |  |  | 10mm
0.006002 | -3.91e-05 | -1.27e-05 | -26.4 | 1.69e-05 | 2.71e-05 | -10.2 | -1.04e-05 | 1.05e-05 | -20.9 | -3.23e-05 | -1.01e-05 | -22.2
0.005 | -2.48e-05 | -5.82e-06 | -18.98 | 1.33e-05 | 2.39e-05 | -10.6 | -1.15e-05 | 4.21e-06 | -15.71 | -2.18e-05 | -5.21e-06 | -16.59
0.003997 | -3.82e-06 | 6.7e-06 | -10.52 | 1.27e-05 | 2.03e-05 | -7.6 | -2.43e-06 | 3.34e-06 | -5.77 | -7.21e-06 | 1.31e-06 | -8.52
0.002997 | 3.85e-06 | 6.19e-06 | -2.34 | 1.36e-05 | 1.49e-05 | -1.3 | -4.28e-06 | 2.23e-06 | -6.51 | -2.64e-06 | -1.02e-06 | -1.62
0.001999 | 9.58e-06 | 6.53e-06 | 3.05 | 1.98e-05 | 1.86e-05 | 1.2 | 4.79e-06 | 4.12e-06 | 0.67 | 4.67e-06 | 3.16e-06 | 1.51
0.001 | 1.65e-06 | -4.72e-06 | 6.37 | 1.86e-05 | 1.59e-05 | 2.7 | 3.15e-06 | 2.85e-06 | 0.3 | 1.33e-06 | -6.58e-06 | 7.91
0 | -1.26e-06 | -1.49e-05 | 13.64 | 2.63e-05 | 1.64e-05 | 9.9 | 1.43e-05 | 2.74e-06 | 11.56 | 3.75e-06 | -8.6e-06 | 12.35
-0.001002 | -4.25e-06 | -2.36e-05 | 19.35 | 2.83e-05 | 1.69e-05 | 11.4 | 1.7e-05 | -2.23e-06 | 19.23 | 2.61e-06 | -1.88e-05 | 21.41
-0.002 | -1.01e-05 | -3.18e-05 | 21.7 | 3.2e-05 | 1.47e-05 | 17.3 | 1.74e-05 | -4.48e-06 | 21.88 | -2.18e-06 | -2.81e-05 | 25.92
-0.003001 | 8.32e-07 | -2.71e-05 | 27.932 | 4.22e-05 | 2e-05 | 22.2 | 2.41e-05 | -6.85e-07 | 24.785 | 7.81e-06 | -2.12e-05 | 29.01
-0.003999 | 6.64e-06 | -2.78e-05 | 34.44 | 4.34e-05 | 2.48e-05 | 18.6 | 3.01e-05 | 3e-06 | 27.1 | 1.48e-05 | -2.53e-05 | 40.1
-0.004999 | 2.42e-05 | -2.48e-05 | 49 | 5.41e-05 | 3.05e-05 | 23.6 | 4.25e-05 | 7.55e-06 | 34.95 | 2.72e-05 | -1.78e-05 | 45
-0.006003 | 4.02e-05 | -1.72e-05 | 57.4 | 6.19e-05 | 3.66e-05 | 25.3 | 5.46e-05 | 1.1e-05 | 43.6 | 4.12e-05 | -1.25e-05 | 53.7