## Sheet1
10.5 | 2.712654 | -68 | -138 | 26 | 561
12 | 2.314454 | -68 | -159 | 19 | 327
15 | 1.702293 | -60 | -169 | 19 | 1
20 | 1.043822 | -44 | -156 | 19 | -104
25 | 0.648277 | -34 | -145 | 13 | -76
30 | 0.406722 | -17 | -143 | 15 | -49
35 | 0.258799 | -19 | -143 | -3 | -29
40 | 0.167658 | -15 | -137 | -11 | -2
50 | 0.081456 | -6 | -129 | -26 | 18