## Sheet1
Gap | Frwd. | Back | Avrg. | DFwrd | DBwrd
10.4995 | 2.712972 | 2.714671 | 2.7138215 | -0.0008495 | 0.0008495 | -0.001699
12.001 | 2.315448 | 2.322515 | 2.3189815 | -0.0035335 | 0.0035335 | -0.007067
15.001 | 1.702808 | 1.708979 | 1.7058935 | -0.0030855 | 0.0030855 | -0.006171
20.001 | 1.043255 | 1.046537 | 1.044896 | -0.001641 | 0.001641 | -0.003282
25.001 | 0.647041 | 0.647719 | 0.64738 | -0.000339 | 0.000339 | -0.000678
30.001 | 0.403802 | 0.404332 | 0.404067 | -0.000265 | 0.000265 | -0.00053
40.001 | 0.16235 | 0.16214 | 0.162245 | 0.000105 | -0.000105 | 0.00021
50.0005 | 0.072085 | 0.072076 | 0.0720805 | 4.5e-06 | -4.5e-06 | 9e-06
K avrg. At gap = 15.000mm
1.7014017
1.70782
1.702187
1.707037
1.702178 | 10.798
1.708738 | 10.755
1.702374 | 10.798
1.708012 | 10.76
keyence | US | DS | Avrg | Delta
6.243 | 10.4993 | 10.499 | 10.49915 | 0.05615
7.783 | 12.0012 | 12.0015 | 12.00135 | 0.01835
10.804 | 15.0008 | 15.001 | 15.0009 | -0.0031
15.8 | 20.0008 | 20.0015 | 20.00115 | 0.00115
15.757 | 19.999 | 19.998 | 19.9985 | 0.0415
10.756 | 14.9985 | 14.9985 | 14.9985 | 0.0425
7.727 | 11.9973 | 11.9985 | 11.9979 | 0.0709
6.233 | 10.498 | 10.497 | 10.4975 | 0.0645
10.8 | 15.0008 | 15.0008 | 15.0008 | 0.0008