## Run16245-16245_Test2_results
| 1 | 2 | 3 | 4 | 5 | 6 | 7 | 8 | 9 | 10
9 | 0.4366384 | 0.4353739 | 0.4352879 | 0.4354841 | 0.4369227 | 0.4389409 | 0.4365241 | 0.4277608 | 0.4368614 | 0.4390014
9 | 0.4366383 | 0.4353742 | 0.4352884 | 0.4354847 | 0.4369236 | 0.4389399 | 0.4365228 | 0.4277617 | 0.4368597 | 0.4389993
| 0.1407068 | -0.2812984 | -0.4608521 | -0.6496091 | -0.9232276 | 1.044033 | 1.313858 | -0.9327668 | 1.767593 | 2.184277
12 | 0.4396414 | 0.4383756 | 0.4382927 | 0.4384866 | 0.4399261 | 0.4419495 | 0.4395324 | 0.429279 | 0.4398696 | 0.4420102
12 | 0.4396399 | 0.4383739 | 0.4382909 | 0.4384847 | 0.4399239 | 0.4419349 | 0.4395179 | 0.429275 | 0.4398553 | 0.4419959
| 1.540432 | 1.707634 | 1.770088 | 1.957145 | 2.185734 | 14.66058 | 14.54908 | 4.017432 | 14.39516 | 14.28612
15 | 0.4426461 | 0.4413775 | 0.4412952 | 0.4414875 | 0.4429264 | 0.4449658 | 0.4425498 | 0.4307926 | 0.442889 | 0.4450318
15 | 0.4426457 | 0.4413765 | 0.4412939 | 0.4414857 | 0.4429242 | 0.444951 | 0.4425354 | 0.4307894 | 0.4428755 | 0.4450187
| 0.3843187 | 1.023746 | 1.331048 | 1.803143 | 2.222284 | 14.80837 | 14.40706 | 3.12617 | 13.54556 | 13.08448
20 | 0.4476503 | 0.4463807 | 0.4462992 | 0.4464907 | 0.4479304 | 0.4499651 | 0.447549 | 0.4332957 | 0.447889 | 0.4500318
20 | 0.4476502 | 0.4463802 | 0.4462986 | 0.4464896 | 0.4479291 | 0.4499567 | 0.4475408 | 0.4332967 | 0.4478816 | 0.4500246
| 0.1129217 | 0.4947477 | 0.6837263 | 1.101466 | 1.271257 | 8.410465 | 8.156236 | -1.003419 | 7.332659 | 7.188517
25 | 0.4526517 | 0.4513816 | 0.4513004 | 0.4514915 | 0.4529322 | 0.454957 | 0.4525405 | 0.4357939 | 0.4528807 | 0.4550234
25 | 0.4526527 | 0.4513821 | 0.4513006 | 0.4514911 | 0.4529316 | 0.4549598 | 0.4525438 | 0.4357965 | 0.4528851 | 0.4550281
| -1.067734 | -0.4818798 | -0.1961047 | 0.3748446 | 0.612207 | -2.861568 | -3.30124 | -2.608205 | -4.42638 | -4.618902
30 | 0.4576563 | 0.4563839 | 0.4563017 | 0.4564917 | 0.4579315 | 0.4599555 | 0.4575401 | 0.4382959 | 0.4578823 | 0.4600274
30 | 0.457657 | 0.4563847 | 0.4563026 | 0.4564923 | 0.4579323 | 0.4599642 | 0.4575489 | 0.4383004 | 0.4578914 | 0.460036
| -0.6640407 | -0.8357958 | -0.8657187 | -0.6580241 | -0.7536415 | -8.718413 | -8.728284 | -4.476676 | -9.077533 | -8.582828
back side

## Sheet1
9 | 0.4366384 | 0.4353739 | 0.4352879 | 0.4354841 | 0.4369227 | 0.4389409 | 0.4365241 | 0.4277608 | 0.4368614 | 0.4390014 | 1 | 2.983176 | 4.662306 | 4.240936 | 1.338205 | 4.667229
9 | 0.4366383 | 0.4353742 | 0.4352884 | 0.4354847 | 0.4369236 | 0.4389399 | 0.4365228 | 0.4277617 | 0.4368597 | 0.4389993 | 2 | 1.672749 | 1.918508 | 3.221045 | 0.9168718 | 2.251133
| 0.1407068 | -0.2812984 | -0.4608521 | -0.6496091 | -0.9232276 | 1.044033 | 1.313858 | -0.9327668 | 1.767593 | 2.184277 | 3 | 4.73622 | 2.580792 | 4.00432 | 1.168627 | 1.286056
12 | 0.4396414 | 0.4383756 | 0.4382927 | 0.4384866 | 0.4399261 | 0.4419495 | 0.4395324 | 0.429279 | 0.4398696 | 0.4420102 | 4 | 2.573717 | 0.8786289 | 3.184637 | 0.7994713 | 0.1799432
12 | 0.4396399 | 0.4383739 | 0.4382909 | 0.4384847 | 0.4399239 | 0.4419349 | 0.4395179 | 0.429275 | 0.4398553 | 0.4419959 | 5 | 3.445769 | 0.3005231 | 4.002276 | 1.763786 | -0.6568149
| 1.540432 | 1.707634 | 1.770088 | 1.957145 | 2.185734 | 14.66058 | 14.54908 | 4.017432 | 14.39516 | 14.28612 | 5 | 8.650062 | 16.25993 | -0.6617559 | -8.190845 | -1.481809
15 | 0.4426461 | 0.4413775 | 0.4412952 | 0.4414875 | 0.4429264 | 0.4449658 | 0.4425498 | 0.4307926 | 0.442889 | 0.4450318 | 4 | 8.317677 | 17.34719 | -0.796247 | -8.526943 | -0.345774
15 | 0.4426457 | 0.4413765 | 0.4412939 | 0.4414857 | 0.4429242 | 0.444951 | 0.4425354 | 0.4307894 | 0.4428755 | 0.4450187 | 2 | 8.228204 | 19.37977 | -0.07376184 | -8.265055 | 1.593246
| 0.3843187 | 1.023746 | 1.331048 | 1.803143 | 2.222284 | 14.80837 | 14.40706 | 3.12617 | 13.54556 | 13.08448 | 1 | 8.785133 | 21.55711 | -0.01793863 | -8.314198 | 4.000689
20 | 0.4476503 | 0.4463807 | 0.4462992 | 0.4464907 | 0.4479304 | 0.4499651 | 0.447549 | 0.4332957 | 0.447889 | 0.4500318
20 | 0.4476502 | 0.4463802 | 0.4462986 | 0.4464896 | 0.4479291 | 0.4499567 | 0.4475408 | 0.4332967 | 0.4478816 | 0.4500246
| 0.1129217 | 0.4947477 | 0.6837263 | 1.101466 | 1.271257 | 8.410465 | 8.156236 | -1.003419 | 7.332659 | 7.188517
25 | 0.4526517 | 0.4513816 | 0.4513004 | 0.4514915 | 0.4529322 | 0.454957 | 0.4525405 | 0.4357939 | 0.4528807 | 0.4550234
25 | 0.4526527 | 0.4513821 | 0.4513006 | 0.4514911 | 0.4529316 | 0.4549598 | 0.4525438 | 0.4357965 | 0.4528851 | 0.4550281
| -1.067734 | -0.4818798 | -0.1961047 | 0.3748446 | 0.612207 | -2.861568 | -3.30124 | -2.608205 | -4.42638 | -4.618902
30 | 0.4576563 | 0.4563839 | 0.4563017 | 0.4564917 | 0.4579315 | 0.4599555 | 0.4575401 | 0.4382959 | 0.4578823 | 0.4600274
30 | 0.457657 | 0.4563847 | 0.4563026 | 0.4564923 | 0.4579323 | 0.4599642 | 0.4575489 | 0.4383004 | 0.4578914 | 0.460036
| -0.6640407 | -0.8357958 | -0.8657187 | -0.6580241 | -0.7536415 | -8.718413 | -8.728284 | -4.476676 | -9.077533 | -8.582828
Rear side
Front side