## 00_I1Y_x+-06000_y+00000_ufint_i
| Scan | Position | Raw | value | Integral
| number | m | Volt*sec | T*m
-------------------------------------------------------------
| 0 | -0.0025 | -4.72e-06 | 6.29e-05 | -0.1 | -2.5
| 1 | -0.0025 | -4.82e-06 | 6.42e-05 | 1.2 | -2.5
| 2 | -0.0025 | -4.81e-06 | 6.41e-05 | 1.1 | -2.5
| 3 | -0.002 | -4.91e-06 | 6.55e-05 | 2.5 | -2
| 4 | -0.002 | -4.88e-06 | 6.5e-05 | 2 | -2
| 5 | -0.002 | -4.86e-06 | 6.48e-05 | 1.8 | -2
| 6 | -0.0015 | -4.97e-06 | 6.63e-05 | 3.3
| 7 | -0.0015 | -4.97e-06 | 6.63e-05 | 3.3 | -1.5
| 8 | -0.0015 | -4.91e-06 | 6.54e-05 | 2.4 | -1.5
| 9 | -0.001 | -4.95e-06 | 6.6e-05 | 3 | -1
| 10 | -0.001 | -4.95e-06 | 6.6e-05 | 3 | -1
| 11 | -0.001 | -4.89e-06 | 6.52e-05 | 2.2 | -1
| 12 | -0.0005 | -5.04e-06 | 6.71e-05 | 4.1 | -0.5
| 13 | -0.0005 | -5.01e-06 | 6.67e-05 | 3.7 | -0.5
| 14 | -0.0005 | -4.95e-06 | 6.6e-05 | 3 | -0.5
| 15 | 0 | -4.96e-06 | 6.62e-05 | 3.2 | 0
| 16 | 0 | -4.93e-06 | 6.57e-05 | 2.7 | 0
| 17 | 0 | -4.98e-06 | 6.64e-05 | 3.4 | 0
| 18 | 0.0005 | -5.14e-06 | 6.86e-05 | 5.6 | 0.5
| 19 | 0.0005 | -5.09e-06 | 6.78e-05 | 4.8 | 0.5
| 20 | 0.0005 | -4.42e-06 | 5.89e-05 | -4.1 | 0.5
| 21 | 0.001 | -5.21e-06 | 6.95e-05 | 6.5 | 1
| 22 | 0.001 | -5.26e-06 | 7.02e-05 | 7.2 | 1
| 23 | 0.001 | -5.21e-06 | 6.95e-05 | 6.5 | 1
| 24 | 0.0015 | -5.38e-06 | 7.17e-05 | 8.7 | 1.5
| 25 | 0.0015 | -5.47e-06 | 7.3e-05 | 10 | 1.5
| 26 | 0.0015 | -5.42e-06 | 7.23e-05 | 9.3 | 1.5
| 27 | 0.002 | -5.74e-06 | 7.65e-05 | 13.5 | 2
| 28 | 0.002 | -5.7e-06 | 7.6e-05 | 13 | 2
| 29 | 0.002 | -5.76e-06 | 7.67e-05 | 13.7 | 2
| 30 | 0.0025 | -6.09e-06 | 8.11e-05 | 18.1 | 2.5
| 31 | 0.0025 | -6.11e-06 | 8.15e-05 | 18.5 | 2.5
| 32 | 0.0025 | -6.15e-06 | 8.19e-05 | 18.9 | 2.5
| 33 | 0.005 | -1.0681e-05 | 6.3473e-05 | 0.473 | 5
| 34 | 0.005 | -1.0636e-05 | 6.3403e-05 | 0.403 | 5
| 35 | 0.005 | -1.0729e-05 | 6.3608e-05 | 0.608 | 5
| 36 | 0.006 | -9.808e-06 | 6.4211e-05 | 1.211 | 6
| 37 | 0.006 | -9.875e-06 | 6.444e-05 | 1.44 | 6
| 38 | 0.006 | -9.782e-06 | 6.3793e-05 | 0.793 | 6